## 1_NIMS_Dataset
Num | Category | C | Si | Mn | P | S | Ni | Cr | Mo | Cu | Al | N | B | Nb | O | V | Ti | Sn | Sb | W | Co | TS | E
1 | Carbon steel | 0.17 | 0.19 | 0.81 | 0.015 | 0.007 | 0.01 | 0.02 | 0.001 | 0.01 | 0.006 | 0.0026 | 0 | 0 | 0.0027 | 0.001 | 0 | 0 | 0 | 0 | 0 | 441 | 35
2 | Carbon steel | 0.17 | 0.19 | 0.81 | 0.015 | 0.007 | 0.01 | 0.02 | 0.001 | 0 | 0 | 0 | 0 | 0 | 0 | 0.001 | 0 | 0 | 0 | 0 | 0 | 441 | 35
3 | Carbon steel | 0.2 | 0.25 | 0.83 | 0.014 | 0.004 | 0.02 | 0.02 | 0.002 | 0.01 | 0.026 | 0.009 | 0 | 0 | 0 | 0 | 0 | 0 | 0 | 0 | 0 | 503 | 32
4 | Carbon steel | 0.21 | 0.28 | 0.85 | 0.009 | 0.001 | 0.22 | 0.03 | 0.01 | 0.32 | 0.03 | 0.004 | 0 | 0 | 0 | 0 | 0 | 0 | 0 | 0 | 0 | 480 | 35
5 | Carbon steel | 0.29 | 0.23 | 0.81 | 0.013 | 0.002 | 0.02 | 0.01 | 0 | 0.01 | 0.002 | 0.004 | 0 | 0 | 0 | 0 | 0 | 0 | 0 | 0 | 0 | 507 | 32
6 | Carbon steel | 0.26 | 0.26 | 0.77 | 0.007 | 0.012 | 0.15 | 0.1 | 0.11 | 0.18 | 0.016 | 0.092 | 0 | 0 | 0 | 0 | 0 | 0 | 0 | 0 | 0 | 524 | 32
7 | Carbon steel | 0.28 | 0.3 | 0.7 | 0.022 | 0.011 | 0.14 | 0.07 | 0.02 | 0.22 | 0.004 | 0.0097 | 0 | 0 | 0 | 0 | 0 | 0 | 0 | 0 | 0 | 520 | 29
8 | Carbon steel | 0.2 | 0.22 | 0.68 | 0.024 | 0.009 | 0.15 | 0.11 | 0.03 | 0.23 | 0.01 | 0.0077 | 0 | 0 | 0 | 0 | 0 | 0 | 0 | 0 | 0 | 490 | 33
9 | Carbon steel | 0.34 | 0.22 | 0.7 | 0.016 | 0.012 | 0.14 | 0.1 | 0.03 | 0.2 | 0.002 | 0.0107 | 0 | 0 | 0 | 0 | 0 | 0 | 0 | 0 | 0 | 500 | 32
10 | Carbon steel | 0.28 | 0.19 | 0.8 | 0.01 | 0.012 | 0 | 0.06 | 0.22 | 0.04 | 0.016 | 0.0073 | 0 | 0 | 0 | 0 | 0 | 0 | 0 | 0 | 0 | 490 | 30
11 | Carbon steel | 0.29 | 0.2 | 0.93 | 0.014 | 0.015 | 0.03 | 0.03 | 0.36 | 0.06 | 0.018 | 0.0045 | 0 | 0 | 0 | 0 | 0 | 0 | 0 | 0 | 0 | 530 | 27
12 | Carbon steel | 0.29 | 0.22 | 1 | 0.016 | 0.011 | 0.05 | 0.07 | 0.34 | 0.05 | 0.011 | 0.0035 | 0 | 0 | 0 | 0 | 0 | 0 | 0 | 0 | 0 | 530 | 27
13 | Carbon steel | 0.22 | 0.22 | 0.82 | 0.015 | 0.006 | 0.05 | 0.06 | 0.18 | 0.08 | 0.005 | 0.0082 | 0 | 0 | 0 | 0 | 0 | 0 | 0 | 0 | 0 | 470 | 32
14 | Carbon steel | 0.26 | 0.23 | 0.74 | 0.016 | 0.006 | 0.05 | 0.04 | 0.15 | 0.07 | 0.007 | 0.0108 | 0 | 0 | 0 | 0 | 0 | 0 | 0 | 0 | 0 | 480 | 30
63 | Carbon steel | 0.2 | 0.31 | 0.59 | 0.018 | 0.009 | 0 | 0.046 | 0.011 | 0.05 | 0.006 | 0.0056 | 0 | 0 | 0 | 0 | 0 | 0 | 0 | 0 | 0 | 480 | 31
64 | Carbon steel | 0.2 | 0.28 | 0.6 | 0.018 | 0.008 | 0 | 0.045 | 0.01 | 0.05 | 0.005 | 0.0066 | 0 | 0 | 0 | 0 | 0 | 0 | 0 | 0 | 0 | 470 | 32
65 | Carbon steel | 0.2 | 0.29 | 0.55 | 0.021 | 0.009 | 0 | 0.054 | 0.012 | 0.05 | 0.004 | 0.0058 | 0 | 0 | 0 | 0 | 0 | 0 | 0 | 0 | 0 | 470 | 31
66 | Carbon steel | 0.21 | 0.21 | 0.62 | 0.014 | 0.014 | 0 | 0.046 | 0.019 | 0.05 | 0.008 | 0.003 | 0 | 0 | 0 | 0 | 0 | 0 | 0 | 0 | 0 | 500 | 30
67 | Carbon steel | 0.24 | 0.24 | 0.64 | 0.015 | 0.013 | 0 | 0.074 | 0.019 | 0.05 | 0.011 | 0.006 | 0 | 0 | 0 | 0 | 0 | 0 | 0 | 0 | 0 | 480 | 31
68 | Carbon steel | 0.2 | 0.2 | 0.47 | 0.007 | 0.009 | 0 | 0.056 | 0.01 | 0.07 | 0.005 | 0.011 | 0 | 0 | 0 | 0 | 0 | 0 | 0 | 0 | 0 | 480 | 32
69 | Carbon steel | 0.21 | 0.32 | 0.48 | 0.02 | 0.018 | 0 | 0.017 | 0.006 | 0.08 | 0.004 | 0.0044 | 0 | 0 | 0 | 0 | 0 | 0 | 0 | 0 | 0 | 460 | 33
70 | Carbon steel | 0.2 | 0.31 | 0.5 | 0.022 | 0.017 | 0 | 0.017 | 0.006 | 0.09 | 0.004 | 0.0037 | 0 | 0 | 0 | 0 | 0 | 0 | 0 | 0 | 0 | 460 | 32
71 | Carbon steel | 0.23 | 0.32 | 0.53 | 0.023 | 0.016 | 0 | 0.022 | 0.005 | 0.07 | 0.005 | 0.0051 | 0 | 0 | 0 | 0 | 0 | 0 | 0 | 0 | 0 | 470 | 34
72 | Carbon steel | 0.22 | 0.23 | 1.24 | 0.027 | 0.012 | 0.03 | 0.04 | 0.02 | 0.01 | 0.003 | 0.0111 | 0 | 0.002 | 0 | 0.009 | 0 | 0 | 0 | 0 | 0 | 578 | 27
73 | Carbon steel | 0.22 | 0.22 | 1.25 | 0.021 | 0.008 | 0.03 | 0.05 | 0.02 | 0.01 | 0.005 | 0.0116 | 0 | 0.002 | 0 | 0.005 | 0 | 0 | 0 | 0 | 0 | 580 | 28
281 | Carbon steel | 0.26 | 0.21 | 0.44 | 0.017 | 0.022 | 0.01 | 0.02 | 0 | 0.01 | 0 | 0 | 0 | 0 | 0 | 0 | 0 | 0 | 0 | 0 | 0 | 473 | 40
282 | Carbon steel | 0.25 | 0.18 | 0.44 | 0.009 | 0.017 | 0.08 | 0.12 | 0 | 0.08 | 0 | 0 | 0 | 0 | 0 | 0 | 0 | 0 | 0 | 0 | 0 | 477 | 36
283 | Carbon steel | 0.26 | 0.27 | 0.43 | 0.008 | 0.015 | 0.02 | 0.03 | 0 | 0.01 | 0 | 0 | 0 | 0 | 0 | 0 | 0 | 0 | 0 | 0 | 0 | 474 | 40
284 | Carbon steel | 0.26 | 0.23 | 0.51 | 0.018 | 0.024 | 0.01 | 0.02 | 0 | 0.01 | 0 | 0 | 0 | 0 | 0 | 0 | 0 | 0 | 0 | 0 | 0 | 506 | 37
285 | Carbon steel | 0.22 | 0.19 | 0.42 | 0.026 | 0.022 | 0.01 | 0.02 | 0 | 0.02 | 0 | 0 | 0 | 0 | 0 | 0 | 0 | 0 | 0 | 0 | 0 | 457 | 40
286 | Carbon steel | 0.26 | 0.22 | 0.45 | 0.026 | 0.026 | 0.02 | 0.05 | 0 | 0.03 | 0 | 0 | 0 | 0 | 0 | 0 | 0 | 0 | 0 | 0 | 0 | 487 | 37
287 | Carbon steel | 0.28 | 0.27 | 0.5 | 0.021 | 0.018 | 0.02 | 0.03 | 0 | 0.01 | 0 | 0 | 0 | 0 | 0 | 0 | 0 | 0 | 0 | 0 | 0 | 519 | 37
288 | Carbon steel | 0.27 | 0.25 | 0.54 | 0.02 | 0.021 | 0.01 | 0.02 | 0 | 0.02 | 0 | 0 | 0 | 0 | 0 | 0 | 0 | 0 | 0 | 0 | 0 | 521 | 37
289 | Carbon steel | 0.27 | 0.23 | 0.37 | 0.008 | 0.03 | 0.06 | 0.1 | 0 | 0.09 | 0 | 0 | 0 | 0 | 0 | 0 | 0 | 0 | 0 | 0 | 0 | 511 | 34
290 | Carbon steel | 0.22 | 0.26 | 0.47 | 0.021 | 0.023 | 0.02 | 0.02 | 0 | 0.01 | 0 | 0 | 0 | 0 | 0 | 0 | 0 | 0 | 0 | 0 | 0 | 455 | 40
291 | Carbon steel | 0.23 | 0.26 | 0.51 | 0.029 | 0.024 | 0.01 | 0.03 | 0 | 0.03 | 0 | 0 | 0 | 0 | 0 | 0 | 0 | 0 | 0 | 0 | 0 | 501 | 37
317 | Carbon steel | 0.44 | 0.24 | 0.82 | 0.021 | 0.021 | 0.03 | 0.02 | 0 | 0.02 | 0 | 0 | 0 | 0 | 0 | 0 | 0 | 0 | 0 | 0 | 0 | 773 | 23
15 | Low alloy steel | 0.15 | 0.37 | 1.36 | 0.02 | 0.005 | 0.03 | 0.02 | 0.001 | 0.01 | 0 | 0.0077 | 0 | 0 | 0.0018 | 0 | 0 | 0 | 0 | 0 | 0 | 530 | 25
16 | Low alloy steel | 0.166 | 0.33 | 1.45 | 0.021 | 0.011 | 0.01 | 0.01 | 0.01 | 0 | 0 | 0.0045 | 0 | 0 | 0.0035 | 0.026 | 0 | 0 | 0 | 0 | 0 | 534 | 31
17 | Low alloy steel | 0.166 | 0.33 | 1.45 | 0.021 | 0.011 | 0.01 | 0.01 | 0.01 | 0 | 0 | 0.0045 | 0 | 0 | 0 | 0.026 | 0 | 0 | 0 | 0 | 0 | 534 | 31
18 | Low alloy steel | 0.167 | 0.33 | 1.47 | 0.022 | 0.011 | 0.01 | 0.01 | 0.01 | 0 | 0 | 0.0046 | 0 | 0 | 0 | 0.027 | 0 | 0 | 0 | 0 | 0 | 541 | 25
19 | Low alloy steel | 0.167 | 0.33 | 1.47 | 0.022 | 0.011 | 0.01 | 0.01 | 0.01 | 0 | 0 | 0.0046 | 0 | 0 | 0 | 0.027 | 0 | 0 | 0 | 0 | 0 | 541 | 25
20 | Low alloy steel | 0.17 | 0.33 | 1.45 | 0.021 | 0.011 | 0.01 | 0.01 | 0.01 | 0 | 0 | 0.0045 | 0 | 0 | 0.0035 | 0.026 | 0 | 0 | 0 | 0 | 0 | 534 | 31
21 | Low alloy steel | 0.17 | 0.33 | 1.47 | 0.022 | 0.011 | 0.01 | 0.01 | 0.01 | 0 | 0 | 0.0046 | 0 | 0 | 0.0034 | 0.027 | 0 | 0 | 0 | 0 | 0 | 541 | 25
22 | Low alloy steel | 0.179 | 0.33 | 1.48 | 0.022 | 0.012 | 0.01 | 0.01 | 0.01 | 0 | 0 | 0.0048 | 0 | 0 | 0.0035 | 0.027 | 0 | 0 | 0 | 0 | 0 | 526 | 35
23 | Low alloy steel | 0.179 | 0.33 | 1.48 | 0.022 | 0.012 | 0.01 | 0.01 | 0.01 | 0 | 0 | 0.0048 | 0 | 0 | 0 | 0.027 | 0 | 0 | 0 | 0 | 0 | 526 | 35
24 | Low alloy steel | 0.12 | 0.25 | 1.45 | 0.014 | 0.004 | 0.01 | 0.029 | 0.055 | 0.01 | 0.023 | 0 | 0 | 0 | 0 | 0.042 | 0 | 0 | 0 | 0 | 0 | 669 | 35
25 | Low alloy steel | 0.141 | 0.27 | 1.32 | 0.02 | 0.007 | 0.01 | 0.01 | 0.01 | 0 | 0 | 0.0046 | 0 | 0 | 0.0033 | 0.003 | 0 | 0 | 0 | 0 | 0 | 634 | 27
26 | Low alloy steel | 0.141 | 0.28 | 1.34 | 0.029 | 0.007 | 0.01 | 0.01 | 0.01 | 0 | 0 | 0.0041 | 0 | 0 | 0.0034 | 0.003 | 0 | 0 | 0 | 0 | 0 | 632 | 37
27 | Low alloy steel | 0.15 | 0.3 | 1.14 | 0.009 | 0.021 | 0.31 | 0.2 | 0.08 | 0.14 | 0.028 | 0.0082 | 0 | 0 | 0 | 0 | 0 | 0 | 0 | 0 | 0 | 592 | 25
28 | Low alloy steel | 0.15 | 0.28 | 1.32 | 0.019 | 0.005 | 0.077 | 0.053 | 0.008 | 0.08 | 0.017 | 0.0066 | 0 | 0 | 0 | 0.07 | 0 | 0 | 0 | 0 | 0 | 625 | 22
29 | Low alloy steel | 0.16 | 0.28 | 1.14 | 0.017 | 0.016 | 0.33 | 0.24 | 0.08 | 0.13 | 0.015 | 0.0067 | 0 | 0 | 0 | 0 | 0 | 0 | 0 | 0 | 0 | 692 | 21
30 | Low alloy steel | 0.16 | 0.48 | 1.21 | 0.017 | 0.009 | 0.02 | 0.02 | 0.1 | 0.02 | 0.04 | 0.0028 | 0 | 0 | 0 | 0.05 | 0 | 0 | 0 | 0 | 0 | 698 | 20
31 | Low alloy steel | 0.13 | 0.33 | 1.23 | 0.014 | 0.015 | 0.44 | 0.04 | 0.076 | 0.04 | 0.032 | 0.0074 | 0 | 0 | 0 | 0.04 | 0 | 0 | 0 | 0 | 0 | 629 | 24
32 | Low alloy steel | 0.14 | 0.3 | 1.09 | 0.008 | 0.015 | 0.39 | 0.12 | 0.09 | 0.17 | 0.032 | 0.0098 | 0 | 0 | 0 | 0 | 0 | 0 | 0 | 0 | 0 | 578 | 25
33 | Low alloy steel | 0.14 | 0.21 | 1.29 | 0.016 | 0.008 | 0.21 | 0.02 | 0.06 | 0.09 | 0.021 | 0.0065 | 0 | 0 | 0 | 0.03 | 0 | 0 | 0 | 0 | 0 | 604 | 20
34 | Low alloy steel | 0.148 | 0.49 | 1.27 | 0.03 | 0.005 | 0.04 | 0.19 | 0.02 | 0.03 | 0.036 | 0.0065 | 0 | 0 | 0 | 0.07 | 0 | 0 | 0 | 0 | 0 | 612 | 25
35 | Low alloy steel | 0.17 | 0.52 | 1.27 | 0.017 | 0.015 | 0.02 | 0.02 | 0.1 | 0.02 | 0.049 | 0.0026 | 0 | 0 | 0 | 0.05 | 0 | 0 | 0 | 0 | 0 | 736 | 19
36 | Low alloy steel | 0.12 | 0.33 | 1.37 | 0.016 | 0.012 | 0.19 | 0.03 | 0.01 | 0.03 | 0.042 | 0.0074 | 0 | 0 | 0 | 0.08 | 0 | 0 | 0 | 0 | 0 | 676 | 23
37 | Low alloy steel | 0.13 | 0.34 | 1.23 | 0.012 | 0.016 | 0.46 | 0.03 | 0.072 | 0.02 | 0.035 | 0.0065 | 0 | 0 | 0 | 0.042 | 0 | 0 | 0 | 0 | 0 | 636 | 24
38 | Low alloy steel | 0.12 | 0.37 | 1.32 | 0.012 | 0.012 | 0.22 | 0.03 | 0.07 | 0.07 | 0.03 | 0.0064 | 0 | 0 | 0 | 0.04 | 0 | 0 | 0 | 0 | 0 | 571 | 28
39 | Low alloy steel | 0.16 | 0.29 | 1.42 | 0.013 | 0.006 | 0.041 | 0.054 | 0.011 | 0.08 | 0.006 | 0.0048 | 0 | 0 | 0 | 0.079 | 0 | 0 | 0 | 0 | 0 | 630 | 24
40 | Low alloy steel | 0.123 | 0.44 | 1.19 | 0.021 | 0.006 | 0.05 | 0.2 | 0.02 | 0.03 | 0.04 | 0.006 | 0 | 0 | 0 | 0.07 | 0 | 0 | 0 | 0 | 0 | 630 | 24
41 | Low alloy steel | 0.14 | 0.38 | 1.24 | 0.014 | 0.014 | 0.43 | 0.03 | 0.084 | 0.05 | 0.04 | 0.0066 | 0 | 0 | 0 | 0.043 | 0 | 0 | 0 | 0 | 0 | 648 | 24
42 | Low alloy steel | 0.14 | 0.33 | 1.45 | 0.025 | 0.012 | 0.18 | 0.03 | 0.01 | 0.02 | 0.05 | 0.0051 | 0 | 0 | 0 | 0.06 | 0 | 0 | 0 | 0 | 0 | 660 | 22
43 | Low alloy steel | 0.15 | 0.25 | 1.38 | 0.014 | 0.006 | 0.04 | 0.041 | 0.006 | 0.08 | 0.015 | 0.0076 | 0 | 0 | 0 | 0.088 | 0 | 0 | 0 | 0 | 0 | 618 | 23
44 | Low alloy steel | 0.143 | 0.5 | 1.2 | 0.03 | 0.007 | 0.06 | 0.17 | 0.02 | 0.02 | 0.029 | 0.0068 | 0 | 0 | 0 | 0.07 | 0 | 0 | 0 | 0 | 0 | 601 | 27
45 | Low alloy steel | 0.17 | 0.49 | 1.26 | 0.013 | 0.01 | 0.01 | 0.02 | 0.09 | 0.02 | 0.045 | 0.0025 | 0 | 0 | 0 | 0.04 | 0 | 0 | 0 | 0 | 0 | 672 | 22
46 | Low alloy steel | 0.13 | 0.42 | 1.28 | 0.014 | 0.012 | 0.21 | 0.22 | 0.05 | 0.04 | 0.037 | 0.0072 | 0 | 0 | 0 | 0.03 | 0 | 0 | 0 | 0 | 0 | 603 | 27
47 | Low alloy steel | 0.16 | 0.41 | 1.48 | 0.014 | 0.01 | 0.02 | 0.02 | 0.01 | 0.03 | 0.033 | 0.0079 | 0 | 0 | 0 | 0.08 | 0 | 0 | 0 | 0 | 0 | 693 | 20
48 | Low alloy steel | 0.12 | 0.28 | 1.22 | 0.019 | 0.004 | 0.02 | 0.01 | 0.11 | 0 | 0 | 0 | 0 | 0 | 0 | 0.03 | 0 | 0 | 0 | 0 | 0 | 628 | 40
49 | Low alloy steel | 0.18 | 0.26 | 1.33 | 0.015 | 0.008 | 0.55 | 0.11 | 0.49 | 0.11 | 0.028 | 0.006 | 0 | 0 | 0 | 0 | 0 | 0 | 0 | 0 | 0 | 580 | 26
50 | Low alloy steel | 0.17 | 0.23 | 1.34 | 0.014 | 0.009 | 0.57 | 0.16 | 0.49 | 0.11 | 0.038 | 0.007 | 0 | 0 | 0 | 0 | 0 | 0 | 0 | 0 | 0 | 590 | 26
51 | Low alloy steel | 0.17 | 0.33 | 1.37 | 0.016 | 0.014 | 0.6 | 0.08 | 0.53 | 0.24 | 0.008 | 0.0071 | 0 | 0 | 0 | 0 | 0 | 0 | 0 | 0 | 0 | 590 | 25
52 | Low alloy steel | 0.17 | 0.35 | 1.44 | 0.015 | 0.01 | 0.058 | 0.08 | 0.5 | 0.23 | 0.006 | 0.0079 | 0 | 0 | 0 | 0 | 0 | 0 | 0 | 0 | 0 | 580 | 27
53 | Low alloy steel | 0.19 | 0.33 | 1.41 | 0.014 | 0.006 | 0.058 | 0.1 | 0.53 | 0.25 | 0.008 | 0.0077 | 0 | 0 | 0 | 0 | 0 | 0 | 0 | 0 | 0 | 590 | 26
54 | Low alloy steel | 0.12 | 0.1 | 0.53 | 0.004 | 0.001 | 0.17 | 2.39 | 0.97 | 0.03 | 0.017 | 0.0068 | 0.0001 | 0.03 | 0 | 0.29 | 0.002 | 0.001 | 0 | 0 | 0 | 735 | 21
55 | Low alloy steel | 0.12 | 0.1 | 0.53 | 0.004 | 0.001 | 0.17 | 2.39 | 0.97 | 0.03 | 0.017 | 0.0068 | 0.0001 | 0.03 | 0 | 0.29 | 0.002 | 0.001 | 0 | 0 | 0 | 624 | 23
74 | Low alloy steel | 0.11 | 0.3 | 0.48 | 0.012 | 0.01 | 0 | 0 | 0.51 | 0 | 0.005 | 0.0078 | 0 | 0 | 0 | 0 | 0 | 0 | 0 | 0 | 0 | 450 | 35
75 | Low alloy steel | 0.12 | 0.25 | 0.5 | 0.012 | 0.01 | 0 | 0 | 0.5 | 0 | 0.005 | 0.0068 | 0 | 0 | 0 | 0 | 0 | 0 | 0 | 0 | 0 | 460 | 34
76 | Low alloy steel | 0.13 | 0.31 | 0.48 | 0.006 | 0.007 | 0 | 0 | 0.49 | 0 | 0.005 | 0.006 | 0 | 0 | 0 | 0 | 0 | 0 | 0 | 0 | 0 | 450 | 35
77 | Low alloy steel | 0.15 | 0.22 | 0.43 | 0.011 | 0.022 | 0.01 | 0.02 | 0.5 | 0.03 | 0.004 | 0.004 | 0 | 0 | 0 | 0 | 0 | 0 | 0 | 0 | 0 | 430 | 36
78 | Low alloy steel | 0.14 | 0.22 | 0.46 | 0.012 | 0.012 | 0.01 | 0.03 | 0.5 | 0.03 | 0.006 | 0.006 | 0 | 0 | 0 | 0 | 0 | 0 | 0 | 0 | 0 | 440 | 31
79 | Low alloy steel | 0.15 | 0.25 | 0.58 | 0.008 | 0.01 | 0.05 | 0.11 | 0.52 | 0.04 | 0.007 | 0.011 | 0 | 0 | 0 | 0 | 0 | 0 | 0 | 0 | 0 | 450 | 36
80 | Low alloy steel | 0.2 | 0.28 | 0.59 | 0.012 | 0.01 | 0.02 | 0.02 | 0.54 | 0.07 | 0.003 | 0.0054 | 0 | 0 | 0 | 0 | 0 | 0 | 0 | 0 | 0 | 460 | 29
81 | Low alloy steel | 0.17 | 0.3 | 0.63 | 0.012 | 0.012 | 0.04 | 0.09 | 0.52 | 0.1 | 0.003 | 0.007 | 0 | 0 | 0 | 0 | 0 | 0 | 0 | 0 | 0 | 480 | 30
82 | Low alloy steel | 0.13 | 0.23 | 0.66 | 0.01 | 0.01 | 0.08 | 0.06 | 0.51 | 0.13 | 0.004 | 0.0057 | 0 | 0 | 0 | 0 | 0 | 0 | 0 | 0 | 0 | 440 | 29
83 | Low alloy steel | 0.14 | 0.39 | 0.63 | 0.008 | 0.005 | 0 | 0 | 0.58 | 0.03 | 0.004 | 0.006 | 0 | 0 | 0 | 0 | 0 | 0 | 0 | 0 | 0 | 530 | 23
84 | Low alloy steel | 0.14 | 0.4 | 0.67 | 0.007 | 0.004 | 0 | 0 | 0.6 | 0.03 | 0.004 | 0.007 | 0 | 0 | 0 | 0 | 0 | 0 | 0 | 0 | 0 | 520 | 24
85 | Low alloy steel | 0.14 | 0.39 | 0.64 | 0.006 | 0.005 | 0 | 0 | 0.58 | 0.03 | 0.005 | 0.008 | 0 | 0 | 0 | 0 | 0 | 0 | 0 | 0 | 0 | 520 | 25
86 | Low alloy steel | 0.12 | 0.25 | 0.48 | 0.015 | 0.012 | 0 | 0.66 | 0.51 | 0.06 | 0 | 0 | 0 | 0 | 0 | 0 | 0 | 0 | 0 | 0 | 0 | 470 | 35
87 | Low alloy steel | 0.12 | 0.25 | 0.48 | 0.02 | 0.013 | 0 | 0.66 | 0.52 | 0.05 | 0 | 0 | 0 | 0 | 0 | 0 | 0 | 0 | 0 | 0 | 0 | 450 | 34
88 | Low alloy steel | 0.13 | 0.22 | 0.47 | 0.016 | 0.01 | 0 | 0.66 | 0.52 | 0.05 | 0 | 0 | 0 | 0 | 0 | 0 | 0 | 0 | 0 | 0 | 0 | 480 | 32
89 | Low alloy steel | 0.13 | 0.25 | 0.42 | 0.017 | 0.011 | 0 | 0.68 | 0.52 | 0.05 | 0 | 0 | 0 | 0 | 0 | 0 | 0 | 0 | 0 | 0 | 0 | 450 | 34
90 | Low alloy steel | 0.14 | 0.21 | 0.45 | 0.017 | 0.007 | 0 | 0.71 | 0.5 | 0.06 | 0 | 0 | 0 | 0 | 0 | 0 | 0 | 0 | 0 | 0 | 0 | 460 | 33
91 | Low alloy steel | 0.12 | 0.25 | 0.48 | 0.008 | 0.012 | 0.04 | 0.64 | 0.51 | 0.04 | 0.006 | 0.013 | 0 | 0 | 0 | 0 | 0 | 0 | 0 | 0 | 0 | 480 | 32
92 | Low alloy steel | 0.16 | 0.24 | 0.49 | 0.012 | 0.007 | 0.035 | 0.61 | 0.51 | 0.04 | 0.006 | 0.0086 | 0 | 0 | 0 | 0 | 0 | 0 | 0 | 0 | 0 | 450 | 34
93 | Low alloy steel | 0.12 | 0.25 | 0.43 | 0.006 | 0.011 | 0.03 | 0.59 | 0.51 | 0.03 | 0.006 | 0.015 | 0 | 0 | 0 | 0 | 0 | 0 | 0 | 0 | 0 | 460 | 36
94 | Low alloy steel | 0.12 | 0.25 | 0.44 | 0.013 | 0.012 | 0.05 | 0.71 | 0.52 | 0.06 | 0.004 | 0.0058 | 0 | 0 | 0 | 0 | 0 | 0 | 0 | 0 | 0 | 470 | 30
95 | Low alloy steel | 0.12 | 0.24 | 0.47 | 0.008 | 0.011 | 0.04 | 0.71 | 0.49 | 0.06 | 0.006 | 0.013 | 0 | 0 | 0 | 0 | 0 | 0 | 0 | 0 | 0 | 480 | 33
96 | Low alloy steel | 0.15 | 0.26 | 0.45 | 0.012 | 0.006 | 0.033 | 0.58 | 0.49 | 0.04 | 0.006 | 0.0084 | 0 | 0 | 0 | 0 | 0 | 0 | 0 | 0 | 0 | 450 | 33
97 | Low alloy steel | 0.14 | 0.22 | 0.45 | 0.013 | 0.013 | 0.06 | 0.68 | 0.52 | 0.06 | 0.004 | 0.0062 | 0 | 0 | 0 | 0 | 0 | 0 | 0 | 0 | 0 | 470 | 33
98 | Low alloy steel | 0.15 | 0.21 | 0.42 | 0.015 | 0.011 | 0.06 | 0.66 | 0.52 | 0.07 | 0.004 | 0.0056 | 0 | 0 | 0 | 0 | 0 | 0 | 0 | 0 | 0 | 460 | 31
99 | Low alloy steel | 0.15 | 0.25 | 0.45 | 0.013 | 0.008 | 0.032 | 0.6 | 0.48 | 0.04 | 0.006 | 0.0082 | 0 | 0 | 0 | 0 | 0 | 0 | 0 | 0 | 0 | 450 | 33
100 | Low alloy steel | 0.1 | 0.23 | 0.46 | 0.016 | 0.011 | 0 | 0.94 | 0.61 | 0.06 | 0.002 | 0.0079 | 0 | 0 | 0 | 0 | 0 | 0 | 0 | 0 | 0 | 439 | 41
101 | Low alloy steel | 0.11 | 0.25 | 0.45 | 0.017 | 0.011 | 0 | 1.03 | 0.5 | 0.07 | 0.001 | 0.0054 | 0 | 0 | 0 | 0 | 0 | 0 | 0 | 0 | 0 | 426 | 33
102 | Low alloy steel | 0.11 | 0.28 | 0.49 | 0.018 | 0.012 | 0 | 1.03 | 0.48 | 0.08 | 0.001 | 0.005 | 0 | 0 | 0 | 0 | 0 | 0 | 0 | 0 | 0 | 444 | 34
103 | Low alloy steel | 0.13 | 0.36 | 0.45 | 0.008 | 0.004 | 0.03 | 1.04 | 0.51 | 0.03 | 0.006 | 0.0054 | 0 | 0 | 0 | 0 | 0 | 0 | 0 | 0 | 0 | 496 | 31
104 | Low alloy steel | 0.09 | 0.32 | 0.48 | 0.02 | 0.017 | 0.023 | 1.05 | 0.52 | 0.04 | 0.009 | 0.0089 | 0 | 0 | 0 | 0 | 0 | 0 | 0 | 0 | 0 | 460 | 29
105 | Low alloy steel | 0.09 | 0.37 | 0.49 | 0.006 | 0.005 | 0.055 | 0.98 | 0.57 | 0.07 | 0.005 | 0.008 | 0 | 0 | 0 | 0 | 0 | 0 | 0 | 0 | 0 | 460 | 35
106 | Low alloy steel | 0.1 | 0.28 | 0.49 | 0.008 | 0.009 | 0.028 | 0.9 | 0.56 | 0.08 | 0.006 | 0.009 | 0 | 0 | 0 | 0 | 0 | 0 | 0 | 0 | 0 | 460 | 32
107 | Low alloy steel | 0.1 | 0.3 | 0.49 | 0.02 | 0.018 | 0.023 | 1.04 | 0.5 | 0.04 | 0.009 | 0.0089 | 0 | 0 | 0 | 0 | 0 | 0 | 0 | 0 | 0 | 451 | 30
108 | Low alloy steel | 0.1 | 0.31 | 0.51 | 0.22 | 0.017 | 0.02 | 1.03 | 0.53 | 0.04 | 0.009 | 0.0076 | 0 | 0 | 0 | 0 | 0 | 0 | 0 | 0 | 0 | 460 | 30
109 | Low alloy steel | 0.1 | 0.34 | 0.47 | 0.015 | 0.008 | 0 | 0.96 | 0.51 | 0.09 | 0 | 0 | 0 | 0 | 0 | 0 | 0 | 0 | 0 | 0 | 0 | 441 | 42
110 | Low alloy steel | 0.1 | 0.35 | 0.44 | 0.02 | 0.007 | 0.05 | 1.01 | 0.51 | 0.08 | 0.012 | 0.0082 | 0 | 0 | 0 | 0 | 0 | 0 | 0 | 0 | 0 | 431 | 38
111 | Low alloy steel | 0.1 | 0.35 | 0.47 | 0.02 | 0.008 | 0 | 0.9 | 0.55 | 0.09 | 0 | 0 | 0 | 0 | 0 | 0 | 0 | 0 | 0 | 0 | 0 | 441 | 40
112 | Low alloy steel | 0.11 | 0.37 | 0.46 | 0.006 | 0.013 | 0 | 1.01 | 0.47 | 0.04 | 0.001 | 0.0083 | 0 | 0 | 0 | 0 | 0 | 0 | 0 | 0 | 0 | 447 | 34
113 | Low alloy steel | 0.11 | 0.37 | 0.46 | 0.019 | 0.009 | 0 | 0.9 | 0.51 | 0.09 | 0 | 0 | 0 | 0 | 0 | 0 | 0 | 0 | 0 | 0 | 0 | 441 | 41
114 | Low alloy steel | 0.12 | 0.28 | 0.44 | 0.018 | 0.008 | 0.03 | 0.99 | 0.54 | 0.08 | 0.007 | 0.01 | 0 | 0 | 0 | 0 | 0 | 0 | 0 | 0 | 0 | 490 | 33
115 | Low alloy steel | 0.12 | 0.36 | 0.45 | 0.018 | 0.007 | 0.028 | 1 | 0.53 | 0.05 | 0.007 | 0.008 | 0 | 0 | 0 | 0 | 0 | 0 | 0 | 0 | 0 | 451 | 35
116 | Low alloy steel | 0.12 | 0.36 | 0.52 | 0.009 | 0.003 | 0.089 | 0.97 | 0.61 | 0.04 | 0.003 | 0.0066 | 0 | 0 | 0 | 0 | 0 | 0 | 0 | 0 | 0 | 490 | 30
117 | Low alloy steel | 0.12 | 0.37 | 0.45 | 0.018 | 0.008 | 0.035 | 1 | 0.5 | 0.06 | 0.009 | 0.0088 | 0 | 0 | 0 | 0 | 0 | 0 | 0 | 0 | 0 | 451 | 32
118 | Low alloy steel | 0.12 | 0.43 | 0.48 | 0.014 | 0.008 | 0.051 | 0.96 | 0.56 | 0.08 | 0.006 | 0.008 | 0 | 0 | 0 | 0 | 0 | 0 | 0 | 0 | 0 | 500 | 32
119 | Low alloy steel | 0.14 | 0.39 | 0.44 | 0.02 | 0.008 | 0 | 0.98 | 0.51 | 0.1 | 0 | 0 | 0 | 0 | 0 | 0 | 0 | 0 | 0 | 0 | 0 | 480 | 40
120 | Low alloy steel | 0.12 | 0.36 | 0.52 | 0.009 | 0.003 | 0.089 | 0.97 | 0.61 | 0.04 | 0.003 | 0.0066 | 0 | 0 | 0 | 0 | 0 | 0 | 0 | 0 | 0 | 490 | 30
121 | Low alloy steel | 0.09 | 0.37 | 0.49 | 0.006 | 0.005 | 0.055 | 0.98 | 0.57 | 0.07 | 0.005 | 0.008 | 0 | 0 | 0 | 0 | 0 | 0 | 0 | 0 | 0 | 463 | 34
122 | Low alloy steel | 0.1 | 0.28 | 0.49 | 0.008 | 0.009 | 0.028 | 0.9 | 0.56 | 0.08 | 0.006 | 0.009 | 0 | 0 | 0 | 0 | 0 | 0 | 0 | 0 | 0 | 463 | 32
123 | Low alloy steel | 0.12 | 0.43 | 0.48 | 0.014 | 0.008 | 0.051 | 0.96 | 0.56 | 0.08 | 0.006 | 0.008 | 0 | 0 | 0 | 0 | 0 | 0 | 0 | 0 | 0 | 502 | 32
124 | Low alloy steel | 0.12 | 0.28 | 0.44 | 0.018 | 0.008 | 0.03 | 0.99 | 0.54 | 0.08 | 0.007 | 0.01 | 0 | 0 | 0 | 0 | 0 | 0 | 0 | 0 | 0 | 493 | 33
125 | Low alloy steel | 0.12 | 0.37 | 0.45 | 0.018 | 0.008 | 0.035 | 1 | 0.5 | 0.06 | 0.009 | 0.0088 | 0 | 0 | 0 | 0 | 0 | 0 | 0 | 0 | 0 | 456 | 32
126 | Low alloy steel | 0.12 | 0.36 | 0.45 | 0.018 | 0.007 | 0.028 | 1 | 0.53 | 0.05 | 0.007 | 0.008 | 0 | 0 | 0 | 0 | 0 | 0 | 0 | 0 | 0 | 453 | 35
127 | Low alloy steel | 0.1 | 0.35 | 0.44 | 0.02 | 0.007 | 0.05 | 1.01 | 0.51 | 0.08 | 0.012 | 0.0082 | 0 | 0 | 0 | 0 | 0 | 0 | 0 | 0 | 0 | 431 | 36
128 | Low alloy steel | 0.09 | 0.32 | 0.48 | 0.02 | 0.017 | 0.023 | 1.05 | 0.52 | 0.04 | 0.009 | 0.0089 | 0 | 0 | 0 | 0 | 0 | 0 | 0 | 0 | 0 | 464 | 29
129 | Low alloy steel | 0.1 | 0.31 | 0.51 | 0.022 | 0.017 | 0.02 | 1.03 | 0.53 | 0.04 | 0.009 | 0.0076 | 0 | 0 | 0 | 0 | 0 | 0 | 0 | 0 | 0 | 462 | 25
130 | Low alloy steel | 0.1 | 0.3 | 0.49 | 0.02 | 0.018 | 0.023 | 1.04 | 0.5 | 0.04 | 0.009 | 0.0089 | 0 | 0 | 0 | 0 | 0 | 0 | 0 | 0 | 0 | 452 | 30
131 | Low alloy steel | 0.1 | 0.7 | 0.46 | 0.021 | 0.006 | 0.044 | 1.15 | 0.52 | 0.06 | 0.01 | 0.0114 | 0 | 0 | 0 | 0 | 0 | 0 | 0 | 0 | 0 | 475 | 32.3
132 | Low alloy steel | 0.1 | 0.7 | 0.46 | 0.021 | 0.006 | 0.044 | 1.15 | 0.52 | 0.06 | 0.01 | 0.0114 | 0 | 0 | 0 | 0 | 0 | 0 | 0 | 0 | 0 | 475 | 32.3
133 | Low alloy steel | 0.1 | 0.7 | 0.47 | 0.014 | 0.007 | 0.11 | 1.24 | 0.56 | 0.07 | 0.009 | 0.011 | 0 | 0 | 0 | 0 | 0 | 0 | 0 | 0 | 0 | 514 | 31
134 | Low alloy steel | 0.1 | 0.71 | 0.47 | 0.02 | 0.017 | 0.022 | 1.28 | 0.56 | 0.04 | 0.009 | 0.0099 | 0 | 0 | 0 | 0 | 0 | 0 | 0 | 0 | 0 | 514 | 29.1
135 | Low alloy steel | 0.11 | 0.66 | 0.51 | 0.012 | 0.005 | 0.032 | 1.27 | 0.56 | 0.07 | 0.01 | 0.01 | 0 | 0 | 0 | 0 | 0 | 0 | 0 | 0 | 0 | 525 | 30
136 | Low alloy steel | 0.11 | 0.7 | 0.47 | 0.02 | 0.018 | 0.022 | 1.27 | 0.54 | 0.05 | 0.012 | 0.0097 | 0 | 0 | 0 | 0 | 0 | 0 | 0 | 0 | 0 | 512 | 27.8
137 | Low alloy steel | 0.11 | 0.75 | 0.46 | 0.014 | 0.009 | 0.058 | 1.27 | 0.55 | 0.07 | 0.01 | 0.009 | 0 | 0 | 0 | 0 | 0 | 0 | 0 | 0 | 0 | 508 | 30.8
138 | Low alloy steel | 0.12 | 0.69 | 0.45 | 0.021 | 0.017 | 0.024 | 1.28 | 0.55 | 0.04 | 0.007 | 0.01 | 0 | 0 | 0 | 0 | 0 | 0 | 0 | 0 | 0 | 511 | 29
139 | Low alloy steel | 0.12 | 0.79 | 0.49 | 0.007 | 0.006 | 0.12 | 1.2 | 0.56 | 0.05 | 0.004 | 0.01 | 0 | 0 | 0 | 0 | 0 | 0 | 0 | 0 | 0 | 543 | 31.9
140 | Low alloy steel | 0.15 | 0.63 | 0.5 | 0.021 | 0.006 | 0.07 | 1.16 | 0.52 | 0.06 | 0.01 | 0.008 | 0 | 0 | 0 | 0 | 0 | 0 | 0 | 0 | 0 | 509 | 31.9
141 | Low alloy steel | 0.12 | 0.79 | 0.49 | 0.007 | 0.006 | 0.12 | 1.2 | 0.56 | 0.05 | 0.004 | 0.01 | 0 | 0 | 0 | 0 | 0 | 0 | 0 | 0 | 0 | 544 | 32
142 | Low alloy steel | 0.11 | 0.7 | 0.47 | 0.02 | 0.018 | 0.022 | 1.27 | 0.54 | 0.05 | 0.012 | 0.0097 | 0 | 0 | 0 | 0 | 0 | 0 | 0 | 0 | 0 | 513 | 28
143 | Low alloy steel | 0.12 | 0.69 | 0.45 | 0.021 | 0.017 | 0.024 | 1.28 | 0.55 | 0.04 | 0.007 | 0.01 | 0 | 0 | 0 | 0 | 0 | 0 | 0 | 0 | 0 | 513 | 29
144 | Low alloy steel | 0.1 | 0.71 | 0.47 | 0.02 | 0.017 | 0.022 | 1.28 | 0.56 | 0.04 | 0.009 | 0.0099 | 0 | 0 | 0 | 0 | 0 | 0 | 0 | 0 | 0 | 516 | 29
145 | Low alloy steel | 0.11 | 0.75 | 0.46 | 0.014 | 0.009 | 0.058 | 1.27 | 0.55 | 0.07 | 0.01 | 0.009 | 0 | 0 | 0 | 0 | 0 | 0 | 0 | 0 | 0 | 509 | 31
146 | Low alloy steel | 0.1 | 0.7 | 0.47 | 0.014 | 0.007 | 0.11 | 1.24 | 0.56 | 0.07 | 0.009 | 0.011 | 0 | 0 | 0 | 0 | 0 | 0 | 0 | 0 | 0 | 515 | 31
147 | Low alloy steel | 0.11 | 0.66 | 0.51 | 0.012 | 0.005 | 0.032 | 1.27 | 0.56 | 0.07 | 0.01 | 0.01 | 0 | 0 | 0 | 0 | 0 | 0 | 0 | 0 | 0 | 527 | 30
148 | Low alloy steel | 0.1 | 0.7 | 0.46 | 0.021 | 0.006 | 0.044 | 1.15 | 0.52 | 0.06 | 0.01 | 0.0114 | 0 | 0 | 0 | 0 | 0 | 0 | 0 | 0 | 0 | 477 | 32
149 | Low alloy steel | 0.1 | 0.68 | 0.44 | 0.016 | 0.006 | 0.039 | 1.21 | 0.52 | 0.06 | 0.008 | 0.0104 | 0 | 0 | 0 | 0 | 0 | 0 | 0 | 0 | 0 | 480 | 34
150 | Low alloy steel | 0.15 | 0.63 | 0.5 | 0.021 | 0.006 | 0.07 | 1.16 | 0.52 | 0.06 | 0.01 | 0.008 | 0 | 0 | 0 | 0 | 0 | 0 | 0 | 0 | 0 | 510 | 32
151 | Low alloy steel | 0.12 | 0.6 | 0.51 | 0.012 | 0.007 | 0 | 1.24 | 0.5 | 0.03 | 0.001 | 0.0131 | 0 | 0 | 0 | 0 | 0 | 0 | 0 | 0 | 0 | 494 | 31
152 | Low alloy steel | 0.12 | 0.69 | 0.47 | 0.013 | 0.008 | 0 | 1.27 | 0.54 | 0.08 | 0.001 | 0.0033 | 0 | 0 | 0 | 0 | 0 | 0 | 0 | 0 | 0 | 526 | 32
153 | Low alloy steel | 0.12 | 0.7 | 0.44 | 0.014 | 0.006 | 0 | 1.14 | 0.51 | 0.09 | 0 | 0 | 0 | 0 | 0 | 0 | 0 | 0 | 0 | 0 | 0 | 500 | 37
154 | Low alloy steel | 0.12 | 0.71 | 0.49 | 0.02 | 0.007 | 0 | 1.1 | 0.54 | 0.09 | 0 | 0 | 0 | 0 | 0 | 0 | 0 | 0 | 0 | 0 | 0 | 490 | 37
155 | Low alloy steel | 0.12 | 0.72 | 0.49 | 0.012 | 0.007 | 0 | 1.21 | 0.49 | 0.03 | 0 | 0 | 0 | 0 | 0 | 0 | 0 | 0 | 0 | 0 | 0 | 506 | 33
156 | Low alloy steel | 0.13 | 0.68 | 0.45 | 0.015 | 0.006 | 0 | 1.18 | 0.51 | 0.09 | 0 | 0 | 0 | 0 | 0 | 0 | 0 | 0 | 0 | 0 | 0 | 490 | 35
157 | Low alloy steel | 0.13 | 0.69 | 0.5 | 0.01 | 0.005 | 0 | 1.25 | 0.5 | 0.05 | 0.001 | 0.013 | 0 | 0 | 0 | 0 | 0 | 0 | 0 | 0 | 0 | 497 | 29
158 | Low alloy steel | 0.14 | 0.65 | 0.49 | 0.019 | 0.006 | 0 | 1.14 | 0.53 | 0.09 | 0 | 0 | 0 | 0 | 0 | 0 | 0 | 0 | 0 | 0 | 0 | 470 | 36
159 | Low alloy steel | 0.28 | 0.24 | 0.77 | 0.01 | 0.007 | 0.38 | 1.08 | 1.23 | 0 | 0 | 0 | 0 | 0 | 0 | 0.25 | 0 | 0.013 | 0.0016 | 0 | 0 | 823 | 20
160 | Low alloy steel | 0.32 | 0.26 | 0.87 | 0.014 | 0.011 | 0.12 | 1.09 | 1.22 | 0.14 | 0 | 0 | 0 | 0 | 0 | 0.21 | 0 | 0 | 0 | 0 | 0 | 745 | 18
161 | Low alloy steel | 0.08 | 0.45 | 0.73 | 0.012 | 0.006 | 0.04 | 1.24 | 0.49 | 0 | 0 | 0 | 0 | 0 | 0 | 0 | 0 | 0 | 0 | 0 | 0 | 636 | 22
162 | Low alloy steel | 0.14 | 0.09 | 0.54 | 0.008 | 0.009 | 0.11 | 2.31 | 1.04 | 0 | 0 | 0 | 0 | 0 | 0 | 0 | 0 | 0 | 0 | 0 | 0 | 609 | 21
164 | Low alloy steel | 0.14 | 0.31 | 0.54 | 0.013 | 0.008 | 0 | 1.16 | 0.54 | 0 | 0 | 0 | 0 | 0 | 0 | 0 | 0 | 0 | 0 | 0 | 0 | 500 | 25
165 | Low alloy steel | 0.14 | 0.44 | 0.63 | 0.018 | 0.014 | 0.19 | 2.27 | 1.08 | 0 | 0 | 0 | 0 | 0 | 0 | 0 | 0 | 0 | 0 | 0 | 0 | 623 | 29
166 | Low alloy steel | 0.15 | 0.22 | 0.8 | 0.008 | 0.016 | 0 | 0 | 0.56 | 0 | 0 | 0 | 0 | 0 | 0 | 0 | 0 | 0 | 0 | 0 | 0 | 480 | 30
167 | Low alloy steel | 0.15 | 0.24 | 0.61 | 0.011 | 0.011 | 0.2 | 2.26 | 1.15 | 0 | 0 | 0 | 0 | 0 | 0 | 0 | 0 | 0 | 0 | 0 | 0 | 615 | 28
168 | Low alloy steel | 0.15 | 0.26 | 0.62 | 0.012 | 0.004 | 0.18 | 2.23 | 1.01 | 0.21 | 0.005 | 0 | 0 | 0 | 0 | 0.01 | 0 | 0 | 0 | 0 | 0 | 583 | 30
169 | Low alloy steel | 0.15 | 0.74 | 0.54 | 0.017 | 0.009 | 0.23 | 1.14 | 0.58 | 0.27 | 0.005 | 0.01 | 0 | 0 | 0 | 0 | 0 | 0 | 0 | 0 | 0 | 521 | 30
170 | Low alloy steel | 0.16 | 0.09 | 0.56 | 0.008 | 0.008 | 0.11 | 2.35 | 1.07 | 0 | 0 | 0 | 0 | 0 | 0 | 0 | 0 | 0 | 0 | 0 | 0 | 479 | 28
171 | Low alloy steel | 0.16 | 0.22 | 0.65 | 0.015 | 0.015 | 0.28 | 2.51 | 0.99 | 0 | 0 | 0 | 0 | 0 | 0 | 0 | 0 | 0 | 0 | 0 | 0 | 616 | 30
172 | Low alloy steel | 0.16 | 0.25 | 0.6 | 0.01 | 0.009 | 0.17 | 2.31 | 1.12 | 0 | 0 | 0 | 0 | 0 | 0 | 0 | 0 | 0 | 0 | 0 | 0 | 608 | 32
173 | Low alloy steel | 0.16 | 0.66 | 0.59 | 0.006 | 0.007 | 0.13 | 1.4 | 0.59 | 0 | 0 | 0 | 0 | 0 | 0 | 0 | 0 | 0 | 0 | 0 | 0 | 655 | 21
174 | Low alloy steel | 0.2 | 0.21 | 0.7 | 0.022 | 0.013 | 0.3 | 2.58 | 1.01 | 0 | 0 | 0 | 0 | 0 | 0 | 0 | 0 | 0 | 0 | 0 | 0 | 605 | 31
175 | Low alloy steel | 0.21 | 0.18 | 0.62 | 0.011 | 0.016 | 0 | 0.08 | 0.48 | 0 | 0 | 0 | 0 | 0 | 0 | 0 | 0 | 0 | 0 | 0 | 0 | 510 | 31
176 | Low alloy steel | 0.22 | 0.2 | 0.67 | 0.013 | 0.013 | 0.013 | 0.14 | 0.52 | 0 | 0 | 0 | 0 | 0 | 0 | 0 | 0 | 0 | 0 | 0 | 0 | 510 | 27
177 | Low alloy steel | 0.24 | 0.27 | 0.7 | 0.013 | 0.008 | 0.12 | 0.16 | 0.55 | 0 | 0 | 0 | 0 | 0 | 0 | 0 | 0 | 0 | 0 | 0 | 0 | 509 | 31
178 | Low alloy steel | 0.24 | 0.27 | 0.7 | 0.013 | 0.008 | 0.12 | 0.16 | 0.56 | 0 | 0 | 0 | 0 | 0 | 0 | 0 | 0 | 0 | 0 | 0 | 0 | 527 | 29
179 | Low alloy steel | 0.26 | 0.3 | 0.75 | 0.017 | 0.004 | 0.99 | 1.1 | 0.25 | 0 | 0 | 0 | 0 | 0 | 0 | 0 | 0 | 0 | 0 | 0 | 0 | 785 | 11
180 | Low alloy steel | 0.28 | 0.28 | 0.71 | 0.01 | 0.009 | 0.35 | 1.15 | 1.31 | 0 | 0 | 0 | 0 | 0 | 0 | 0.25 | 0 | 0 | 0 | 0 | 0 | 796 | 7
182 | Low alloy steel | 0.3 | 0.25 | 0.77 | 0.009 | 0.008 | 0.38 | 1.05 | 1.22 | 0 | 0 | 0 | 0 | 0 | 0 | 0.23 | 0 | 0 | 0 | 0 | 0 | 774 | 19
185 | Low alloy steel | 0.31 | 0.28 | 0.78 | 0.009 | 0.01 | 0.07 | 1.1 | 1.15 | 0 | 0 | 0 | 0 | 0 | 0 | 0.26 | 0 | 0 | 0 | 0 | 0 | 804 | 18
186 | Low alloy steel | 0.32 | 0.27 | 0.81 | 0.009 | 0.006 | 0.15 | 1.03 | 1.17 | 0 | 0 | 0 | 0 | 0 | 0 | 0.27 | 0 | 0 | 0 | 0 | 0 | 774 | 18
187 | Low alloy steel | 0.34 | 0.27 | 0.97 | 0.016 | 0.019 | 0 | 1.1 | 1.43 | 0 | 0 | 0 | 0 | 0 | 0 | 0.25 | 0 | 0 | 0 | 0 | 0 | 786 | 1
188 | Low alloy steel | 0.12 | 0.36 | 0.42 | 0.02 | 0.019 | 0.17 | 2.27 | 0.97 | 0 | 0.02 | 0.016 | 0 | 0 | 0 | 0 | 0 | 0 | 0 | 0 | 0 | 441 | 29
189 | Low alloy steel | 0.09 | 0.4 | 0.45 | 0.018 | 0.008 | 0.047 | 2.17 | 0.97 | 0.06 | 0.01 | 0.011 | 0 | 0 | 0 | 0 | 0 | 0 | 0 | 0 | 0 | 500 | 31.9
190 | Low alloy steel | 0.1 | 0.23 | 0.43 | 0.011 | 0.009 | 0.043 | 2.46 | 0.94 | 0.07 | 0.005 | 0.008 | 0 | 0 | 0 | 0 | 0 | 0 | 0 | 0 | 0 | 495 | 30
191 | Low alloy steel | 0.1 | 0.31 | 0.48 | 0.014 | 0.012 | 0.062 | 2.28 | 0.99 | 0.08 | 0.006 | 0.008 | 0 | 0 | 0 | 0 | 0 | 0 | 0 | 0 | 0 | 523 | 28
192 | Low alloy steel | 0.1 | 0.35 | 0.45 | 0.014 | 0.008 | 0.035 | 2.21 | 0.95 | 0.05 | 0.011 | 0.0104 | 0 | 0 | 0 | 0 | 0 | 0 | 0 | 0 | 0 | 480 | 30
193 | Low alloy steel | 0.1 | 0.37 | 0.48 | 0.017 | 0.013 | 0 | 2.16 | 0.96 | 0.13 | 0 | 0 | 0 | 0 | 0 | 0 | 0 | 0 | 0 | 0 | 0 | 500 | 33
194 | Low alloy steel | 0.11 | 0.29 | 0.43 | 0.013 | 0.012 | 0.036 | 2.28 | 0.97 | 0.07 | 0.008 | 0.009 | 0 | 0 | 0 | 0 | 0 | 0 | 0 | 0 | 0 | 516 | 28
195 | Low alloy steel | 0.11 | 0.34 | 0.5 | 0.023 | 0.009 | 0 | 2.04 | 0.93 | 0.1 | 0 | 0 | 0 | 0 | 0 | 0 | 0 | 0 | 0 | 0 | 0 | 520 | 34
196 | Low alloy steel | 0.11 | 0.37 | 0.47 | 0.016 | 0.009 | 0.071 | 2.2 | 0.95 | 0.05 | 0.011 | 0.0106 | 0 | 0 | 0 | 0 | 0 | 0 | 0 | 0 | 0 | 526 | 28
197 | Low alloy steel | 0.11 | 0.44 | 0.43 | 0.012 | 0.007 | 0 | 2.1 | 0.98 | 0.1 | 0 | 0 | 0 | 0 | 0 | 0 | 0 | 0 | 0 | 0 | 0 | 520 | 36
198 | Low alloy steel | 0.12 | 0.29 | 0.5 | 0.018 | 0.018 | 0.027 | 2.25 | 0.96 | 0.05 | 0.004 | 0.0099 | 0 | 0 | 0 | 0 | 0 | 0 | 0 | 0 | 0 | 533 | 26
199 | Low alloy steel | 0.12 | 0.33 | 0.5 | 0.01 | 0.005 | 0.07 | 2.17 | 1 | 0.06 | 0.004 | 0.008 | 0 | 0 | 0 | 0 | 0 | 0 | 0 | 0 | 0 | 519 | 29.7
200 | Low alloy steel | 0.12 | 0.35 | 0.49 | 0.01 | 0.006 | 0.098 | 2.24 | 1.04 | 0.04 | 0.004 | 0.008 | 0 | 0 | 0 | 0 | 0 | 0 | 0 | 0 | 0 | 510 | 29.7
201 | Low alloy steel | 0.12 | 0.39 | 0.52 | 0.02 | 0.018 | 0.025 | 2.24 | 0.97 | 0.04 | 0.006 | 0.01 | 0 | 0 | 0 | 0 | 0 | 0 | 0 | 0 | 0 | 549 | 25.9
202 | Low alloy steel | 0.12 | 0.39 | 0.52 | 0.02 | 0.018 | 0.025 | 2.24 | 0.97 | 0.04 | 0.006 | 0.01 | 0 | 0 | 0 | 0 | 0 | 0 | 0 | 0 | 0 | 549 | 25.9
203 | Low alloy steel | 0.12 | 0.41 | 0.5 | 0.019 | 0.007 | 0 | 2.14 | 0.96 | 0.1 | 0 | 0 | 0 | 0 | 0 | 0 | 0 | 0 | 0 | 0 | 0 | 539 | 34.3
204 | Low alloy steel | 0.13 | 0.27 | 0.49 | 0.019 | 0.018 | 0.025 | 2.29 | 0.97 | 0.04 | 0.009 | 0.01 | 0 | 0 | 0 | 0 | 0 | 0 | 0 | 0 | 0 | 527 | 26.8
205 | Low alloy steel | 0.13 | 0.27 | 0.49 | 0.019 | 0.018 | 0.025 | 2.29 | 0.97 | 0.04 | 0.009 | 0.01 | 0 | 0 | 0 | 0 | 0 | 0 | 0 | 0 | 0 | 530 | 27
206 | Low alloy steel | 0.12 | 0.39 | 0.52 | 0.02 | 0.018 | 0.025 | 2.24 | 0.97 | 0.04 | 0.006 | 0.01 | 0 | 0 | 0 | 0 | 0 | 0 | 0 | 0 | 0 | 550 | 26
207 | Low alloy steel | 0.12 | 0.29 | 0.5 | 0.018 | 0.018 | 0.027 | 2.25 | 0.96 | 0.05 | 0.004 | 0.0099 | 0 | 0 | 0 | 0 | 0 | 0 | 0 | 0 | 0 | 530 | 27
208 | Low alloy steel | 0.11 | 0.29 | 0.43 | 0.013 | 0.012 | 0.036 | 2.28 | 0.97 | 0.07 | 0.008 | 0.009 | 0 | 0 | 0 | 0 | 0 | 0 | 0 | 0 | 0 | 520 | 28
209 | Low alloy steel | 0.1 | 0.31 | 0.48 | 0.014 | 0.012 | 0.062 | 2.28 | 0.99 | 0.08 | 0.006 | 0.008 | 0 | 0 | 0 | 0 | 0 | 0 | 0 | 0 | 0 | 520 | 28
210 | Low alloy steel | 0.1 | 0.23 | 0.43 | 0.011 | 0.009 | 0.043 | 2.46 | 0.94 | 0.07 | 0.005 | 0.008 | 0 | 0 | 0 | 0 | 0 | 0 | 0 | 0 | 0 | 500 | 30
211 | Low alloy steel | 0.11 | 0.37 | 0.47 | 0.016 | 0.009 | 0.071 | 2.2 | 0.95 | 0.05 | 0.011 | 0.0106 | 0 | 0 | 0 | 0 | 0 | 0 | 0 | 0 | 0 | 530 | 28
212 | Low alloy steel | 0.1 | 0.35 | 0.45 | 0.014 | 0.008 | 0.036 | 2.21 | 0.95 | 0.05 | 0.011 | 0.0104 | 0 | 0 | 0 | 0 | 0 | 0 | 0 | 0 | 0 | 480 | 30
213 | Low alloy steel | 0.09 | 0.4 | 0.45 | 0.018 | 0.008 | 0.047 | 2.17 | 0.97 | 0.06 | 0.01 | 0.011 | 0 | 0 | 0 | 0 | 0 | 0 | 0 | 0 | 0 | 500 | 32
214 | Low alloy steel | 0.12 | 0.35 | 0.5 | 0.01 | 0.008 | 0.096 | 2.25 | 1.04 | 0.04 | 0.004 | 0.008 | 0 | 0 | 0 | 0 | 0 | 0 | 0 | 0 | 0 | 510 | 29
215 | Low alloy steel | 0.12 | 0.33 | 0.5 | 0.01 | 0.005 | 0.07 | 2.17 | 1 | 0.06 | 0.004 | 0.008 | 0 | 0 | 0 | 0 | 0 | 0 | 0 | 0 | 0 | 520 | 30
216 | Low alloy steel | 0.12 | 0.35 | 0.49 | 0.01 | 0.006 | 0.098 | 2.24 | 1.04 | 0.04 | 0.004 | 0.008 | 0 | 0 | 0 | 0 | 0 | 0 | 0 | 0 | 0 | 510 | 30
217 | Low alloy steel | 0.13 | 0.39 | 0.48 | 0.011 | 0.013 | 0 | 4.79 | 0.54 | 0.14 | 0.002 | 0.0156 | 0 | 0 | 0 | 0 | 0 | 0 | 0 | 0 | 0 | 496 | 30
218 | Low alloy steel | 0.13 | 0.27 | 0.45 | 0.014 | 0.006 | 0 | 4.31 | 0.59 | 0.1 | 0.002 | 0.016 | 0 | 0 | 0 | 0 | 0 | 0 | 0 | 0 | 0 | 474 | 37
219 | Low alloy steel | 0.1 | 0.27 | 0.45 | 0.014 | 0.006 | 0 | 4.31 | 0.59 | 0.1 | 0.002 | 0.0164 | 0 | 0 | 0 | 0 | 0 | 0 | 0 | 0 | 0 | 454 | 44
220 | Low alloy steel | 0.12 | 0.31 | 0.49 | 0.026 | 0.006 | 0 | 5.09 | 0.49 | 0 | 0 | 0 | 0 | 0 | 0 | 0 | 0 | 0 | 0 | 0 | 0 | 461 | 35
221 | Low alloy steel | 0.11 | 0.35 | 0.46 | 0.019 | 0.005 | 0 | 5 | 0.51 | 0.05 | 0.002 | 0.0143 | 0 | 0 | 0 | 0 | 0 | 0 | 0 | 0 | 0 | 485 | 32
222 | Low alloy steel | 0.11 | 0.38 | 0.49 | 0.018 | 0.006 | 0 | 4.3 | 0.48 | 0.04 | 0 | 0 | 0 | 0 | 0 | 0 | 0 | 0 | 0 | 0 | 0 | 480 | 38.3
223 | Low alloy steel | 0.11 | 0.38 | 0.5 | 0.018 | 0.007 | 0 | 4.37 | 0.47 | 0.04 | 0 | 0 | 0 | 0 | 0 | 0 | 0 | 0 | 0 | 0 | 0 | 490 | 38.3
224 | Low alloy steel | 0.12 | 0.37 | 0.45 | 0.015 | 0.005 | 0.07 | 4.96 | 0.53 | 0.05 | 0.004 | 0.0148 | 0 | 0 | 0 | 0 | 0 | 0 | 0 | 0 | 0 | 573 | 30
225 | Low alloy steel | 0.09 | 0.31 | 0.54 | 0.007 | 0.01 | 0.08 | 4.91 | 0.52 | 0.13 | 0.005 | 0.0104 | 0 | 0 | 0 | 0 | 0 | 0 | 0 | 0 | 0 | 490 | 32
226 | Low alloy steel | 0.1 | 0.29 | 0.54 | 0.009 | 0.01 | 0.068 | 4.87 | 0.52 | 0.09 | 0.005 | 0.011 | 0 | 0 | 0 | 0 | 0 | 0 | 0 | 0 | 0 | 490 | 32
227 | Low alloy steel | 0.09 | 0.27 | 0.51 | 0.01 | 0.012 | 0.075 | 4.77 | 0.5 | 0.12 | 0.004 | 0.0106 | 0 | 0 | 0 | 0 | 0 | 0 | 0 | 0 | 0 | 470 | 34
228 | Low alloy steel | 0.1 | 0.37 | 0.45 | 0.016 | 0.005 | 0.05 | 4.66 | 0.49 | 0.05 | 0.006 | 0.0142 | 0 | 0 | 0 | 0 | 0 | 0 | 0 | 0 | 0 | 500 | 33
229 | Low alloy steel | 0.11 | 0.37 | 0.45 | 0.017 | 0.006 | 0.043 | 4.68 | 0.5 | 0.05 | 0.008 | 0.0159 | 0 | 0 | 0 | 0 | 0 | 0 | 0 | 0 | 0 | 510 | 32
230 | Low alloy steel | 0.12 | 0.36 | 0.45 | 0.018 | 0.005 | 0.048 | 4.61 | 0.5 | 0.05 | 0.007 | 0.0115 | 0 | 0 | 0 | 0 | 0 | 0 | 0 | 0 | 0 | 500 | 32
231 | Low alloy steel | 0.12 | 0.36 | 0.44 | 0.02 | 0.006 | 0.083 | 5.02 | 0.51 | 0.05 | 0.007 | 0.015 | 0 | 0 | 0 | 0 | 0 | 0 | 0 | 0 | 0 | 580 | 28
232 | Low alloy steel | 0.12 | 0.33 | 0.56 | 0.022 | 0.006 | 0.046 | 5 | 0.49 | 0.05 | 0.006 | 0.017 | 0 | 0 | 0 | 0 | 0 | 0 | 0 | 0 | 0 | 600 | 27
233 | Low alloy steel | 0.12 | 0.32 | 0.55 | 0.02 | 0.005 | 0.046 | 4.99 | 0.5 | 0.06 | 0.007 | 0.0178 | 0 | 0 | 0 | 0 | 0 | 0 | 0 | 0 | 0 | 590 | 27
382 | Low alloy steel | 0.35 | 0.3 | 0.7 | 0.019 | 0.012 | 0.02 | 1.03 | 0.15 | 0.01 | 0 | 0 | 0 | 0 | 0 | 0 | 0 | 0 | 0 | 0 | 0 | 978 | 20
432 | Low alloy steel | 0.48 | 0.3 | 0.72 | 0.01 | 0.006 | 0.12 | 1.15 | 0.59 | 0.063 | 0.007 | 0.0093 | 0 | 0 | 0 | 0.28 | 0 | 0 | 0 | 0 | 0 | 882 | 19
433 | Low alloy steel | 0.15 | 0.25 | 0.61 | 0.007 | 0.004 | 0.18 | 1.09 | 0.56 | 0.12 | 0.015 | 0.0045 | 0 | 0 | 0 | 0 | 0 | 0 | 0 | 0 | 0 | 494 | 32
434 | Low alloy steel | 0.16 | 0.24 | 0.5 | 0.004 | 0.001 | 0.04 | 0.97 | 0.49 | 0.01 | 0.013 | 0.0037 | 0 | 0 | 0 | 0 | 0 | 0 | 0 | 0 | 0 | 481 | 33
435 | Low alloy steel | 0.14 | 0.25 | 0.57 | 0.011 | 0.009 | 0.15 | 0.96 | 0.53 | 0.14 | 0.005 | 0.0098 | 0 | 0 | 0 | 0 | 0 | 0 | 0 | 0 | 0 | 499 | 31
436 | Low alloy steel | 0.14 | 0.25 | 0.55 | 0.012 | 0.011 | 0.14 | 0.91 | 0.54 | 0.14 | 0.017 | 0.0098 | 0 | 0 | 0 | 0 | 0 | 0 | 0 | 0 | 0 | 478 | 33
437 | Low alloy steel | 0.12 | 0.21 | 0.52 | 0.013 | 0.01 | 0.16 | 0.86 | 0.48 | 0.13 | 0.013 | 0.0108 | 0 | 0 | 0 | 0 | 0 | 0 | 0 | 0 | 0 | 466 | 33
438 | Low alloy steel | 0.14 | 0.25 | 0.56 | 0.006 | 0.013 | 0.037 | 1.02 | 0.5 | 0.06 | 0.003 | 0.0062 | 0 | 0 | 0 | 0 | 0 | 0 | 0 | 0 | 0 | 494 | 32
439 | Low alloy steel | 0.15 | 0.27 | 0.56 | 0.005 | 0.012 | 0.096 | 1.03 | 0.5 | 0.05 | 0.003 | 0.0061 | 0 | 0 | 0 | 0 | 0 | 0 | 0 | 0 | 0 | 473 | 33
440 | Low alloy steel | 0.14 | 0.21 | 0.5 | 0.009 | 0.013 | 0.03 | 1.02 | 0.52 | 0.04 | 0.006 | 0.006 | 0 | 0 | 0 | 0 | 0 | 0 | 0 | 0 | 0 | 469 | 33
441 | Low alloy steel | 0.145 | 0.2 | 0.58 | 0.013 | 0.005 | 0.03 | 1.09 | 0.53 | 0.14 | 0.004 | 0.0063 | 0 | 0 | 0 | 0 | 0 | 0 | 0 | 0 | 0 | 503 | 29
442 | Low alloy steel | 0.18 | 0.2 | 0.5 | 0.015 | 0.012 | 0.02 | 1 | 0.45 | 0.01 | 0.007 | 0.0124 | 0 | 0 | 0 | 0 | 0 | 0 | 0 | 0 | 0 | 498 | 30
443 | Low alloy steel | 0.16 | 0.59 | 0.6 | 0.008 | 0.007 | 0.16 | 1.48 | 0.56 | 0.19 | 0.02 | 0 | 0 | 0 | 0 | 0 | 0 | 0.015 | 0.0026 | 0 | 0 | 549 | 30
444 | Low alloy steel | 0.15 | 0.62 | 0.53 | 0.007 | 0.007 | 0.15 | 1.16 | 0.52 | 0.07 | 0.018 | 0.013 | 0 | 0 | 0 | 0 | 0 | 0 | 0 | 0 | 0 | 556 | 30
445 | Low alloy steel | 0.15 | 0.61 | 0.6 | 0.009 | 0.013 | 0.035 | 1.2 | 0.51 | 0.14 | 0.021 | 0.0134 | 0 | 0 | 0 | 0 | 0 | 0 | 0 | 0 | 0 | 634 | 24
446 | Low alloy steel | 0.16 | 0.66 | 0.56 | 0.015 | 0.015 | 0.05 | 1.27 | 0.51 | 0.04 | 0.003 | 0.0072 | 0 | 0 | 0 | 0 | 0 | 0 | 0 | 0 | 0 | 688 | 23
447 | Low alloy steel | 0.13 | 0.52 | 0.54 | 0.009 | 0.011 | 0.05 | 1.1 | 0.476 | 0.06 | 0.004 | 0.0076 | 0 | 0 | 0 | 0 | 0 | 0 | 0 | 0 | 0 | 565 | 28
448 | Low alloy steel | 0.12 | 0.72 | 0.5 | 0.009 | 0.009 | 0.1 | 1.2 | 0.46 | 0.04 | 0.019 | 0.0043 | 0 | 0 | 0 | 0 | 0 | 0 | 0 | 0 | 0 | 513 | 31
449 | Low alloy steel | 0.15 | 0.61 | 0.52 | 0.009 | 0.01 | 0.07 | 1.1 | 0.476 | 0.05 | 0.005 | 0.0076 | 0 | 0 | 0 | 0 | 0 | 0 | 0 | 0 | 0 | 567 | 29
450 | Low alloy steel | 0.15 | 0.64 | 0.58 | 0.01 | 0.013 | 0.05 | 1.27 | 0.52 | 0.03 | 0.003 | 0.0062 | 0 | 0 | 0 | 0 | 0 | 0 | 0 | 0 | 0 | 635 | 24
451 | Low alloy steel | 0.14 | 0.65 | 0.53 | 0.014 | 0.015 | 0.23 | 1.22 | 0.52 | 0.16 | 0.023 | 0.0112 | 0 | 0 | 0 | 0 | 0 | 0 | 0 | 0 | 0 | 546 | 29
452 | Low alloy steel | 0.13 | 0.64 | 0.57 | 0.011 | 0.015 | 0.03 | 1.28 | 0.5 | 0.08 | 0.015 | 0.0066 | 0 | 0 | 0 | 0 | 0 | 0 | 0 | 0 | 0 | 542 | 30
453 | Low alloy steel | 0.13 | 0.66 | 0.58 | 0.022 | 0.013 | 0.03 | 1.24 | 0.5 | 0.03 | 0.003 | 0.0095 | 0 | 0 | 0 | 0 | 0 | 0 | 0 | 0 | 0 | 574 | 27
454 | Low alloy steel | 0.14 | 0.63 | 0.59 | 0.013 | 0.013 | 0.03 | 1.26 | 0.55 | 0.08 | 0.017 | 0.0061 | 0 | 0 | 0 | 0 | 0 | 0 | 0 | 0 | 0 | 527 | 30
455 | Low alloy steel | 0.17 | 0.6 | 0.56 | 0.021 | 0.016 | 0.17 | 1.27 | 0.52 | 0.15 | 0.026 | 0.0108 | 0 | 0 | 0 | 0 | 0 | 0 | 0 | 0 | 0 | 574 | 28
456 | Low alloy steel | 0.15 | 0.6 | 0.53 | 0.007 | 0.008 | 0.06 | 1.26 | 0.505 | 0.08 | 0.004 | 0.0078 | 0 | 0 | 0 | 0 | 0 | 0 | 0 | 0 | 0 | 591 | 26
457 | Low alloy steel | 0.12 | 0.65 | 0.55 | 0.009 | 0.006 | 0.06 | 1.42 | 0.54 | 0.04 | 0.019 | 0.0049 | 0 | 0 | 0 | 0 | 0 | 0 | 0 | 0 | 0 | 530 | 30
458 | Low alloy steel | 0.08 | 0.24 | 0.46 | 0.007 | 0.002 | 0 | 2.26 | 1 | 0 | 0 | 0 | 0 | 0 | 0 | 0 | 0 | 0 | 0 | 0 | 0 | 589 | 24
459 | Low alloy steel | 0.11 | 0.24 | 0.51 | 0.005 | 0.002 | 0.18 | 2.29 | 0.99 | 0.04 | 0.004 | 0.0074 | 0 | 0 | 0 | 0 | 0 | 0 | 0 | 0 | 0 | 627 | 24
460 | Low alloy steel | 0.13 | 0.02 | 0.5 | 0.007 | 0.009 | 0.16 | 2.43 | 0.96 | 0.07 | 0.012 | 0.0071 | 0 | 0 | 0 | 0 | 0 | 0.005 | 0 | 0 | 0 | 684 | 20
461 | Low alloy steel | 0.13 | 0.02 | 0.5 | 0.007 | 0.009 | 0.16 | 2.43 | 0.96 | 0.07 | 0.012 | 0.0071 | 0 | 0 | 0 | 0 | 0 | 0 | 0 | 0 | 0 | 684 | 20
467 | Low alloy steel | 0.14 | 0.06 | 0.54 | 0.003 | 0.008 | 0 | 2.39 | 1.03 | 0 | 0.044 | 0 | 0.001 | 0.013 | 0 | 0.25 | 0 | 0.001 | 0.0005 | 0 | 0 | 678 | 26
470 | Low alloy steel | 0.12 | 0.26 | 0.48 | 0.013 | 0.006 | 0.08 | 2 | 0.96 | 0.08 | 0.014 | 0.0096 | 0 | 0 | 0 | 0 | 0 | 0 | 0 | 0 | 0 | 555 | 27
471 | Low alloy steel | 0.12 | 0.29 | 0.48 | 0.015 | 0.007 | 0.05 | 2.2 | 0.99 | 0.07 | 0.017 | 0.0095 | 0 | 0 | 0 | 0 | 0 | 0 | 0 | 0 | 0 | 592 | 23
472 | Low alloy steel | 0.13 | 0.3 | 0.44 | 0.017 | 0.01 | 0.09 | 2.37 | 0.91 | 0.05 | 0.017 | 0.0108 | 0 | 0 | 0 | 0 | 0 | 0 | 0 | 0 | 0 | 632 | 22
473 | Low alloy steel | 0.15 | 0.27 | 0.61 | 0.015 | 0.015 | 0.32 | 2.35 | 0.96 | 0.02 | 0.012 | 0.0086 | 0 | 0 | 0 | 0 | 0 | 0 | 0 | 0 | 0 | 663 | 22
474 | Low alloy steel | 0.15 | 0.18 | 0.63 | 0.015 | 0.016 | 0.24 | 2.23 | 0.97 | 0.2 | 0.01 | 0.0083 | 0 | 0 | 0 | 0 | 0 | 0 | 0 | 0 | 0 | 554 | 27
475 | Low alloy steel | 0.12 | 0.23 | 0.59 | 0.02 | 0.019 | 0.27 | 2.09 | 0.9 | 0.22 | 0.008 | 0.009 | 0 | 0 | 0 | 0 | 0 | 0 | 0 | 0 | 0 | 486 | 30
644 | Low alloy steel | 0.13 | 0.23 | 0.47 | 0.016 | 0.01 | 0.09 | 2.12 | 1.01 | 0.14 | 0.01 | 0.008 | 0 | 0 | 0 | 0 | 0 | 0 | 0 | 0 | 0 | 468 | 31.7
645 | Low alloy steel | 0.13 | 0.34 | 0.53 | 0.014 | 0.011 | 0.15 | 2.38 | 1.12 | 0 | 0.02 | 0.007 | 0 | 0 | 0 | 0 | 0 | 0 | 0 | 0 | 0 | 451 | 29
669 | Low alloy steel | 1.1 | 0.26 | 0.46 | 0.009 | 0.001 | 0.05 | 8.78 | 0.95 | 0 | 0.009 | 0.0466 | 0 | 0.07 | 0 | 0.2 | 0 | 0 | 0 | 0 | 0 | 676 | 23
670 | Low alloy steel | 1.2 | 0.26 | 0.46 | 0.009 | 0.001 | 0.05 | 8.83 | 0.96 | 0 | 0.007 | 0.0422 | 0 | 0.07 | 0 | 0.2 | 0 | 0 | 0 | 0 | 0 | 676 | 24
649 | Low alloy steel | 0.095 | 0.38 | 0.39 | 0.023 | 0.024 | 0.18 | 2.25 | 0.87 | 0.15 | 0.02 | 0.015 | 0 | 0 | 0 | 0 | 0 | 0.012 | 0.004 | 0 | 0 | 480 | 24
650 | Low alloy steel | 0.1 | 0.38 | 0.39 | 0.023 | 0.024 | 0.18 | 2.25 | 0.87 | 0 | 0.02 | 0.015 | 0 | 0 | 0 | 0 | 0 | 0.012 | 0 | 0 | 0 | 559 | 28
651 | Low alloy steel | 0.15 | 0.71 | 0.54 | 0.012 | 0.015 | 0.084 | 2.48 | 0.94 | 0.2 | 0.056 | 0.012 | 0 | 0 | 0 | 0 | 0 | 0 | 0 | 0 | 0 | 520 | 22
652 | Low alloy steel | 0.17 | 0.39 | 0.6 | 0.022 | 0.02 | 0.11 | 1.31 | 1.02 | 0.11 | 0.004 | 0.0078 | 0 | 0 | 0 | 0.28 | 0 | 0 | 0 | 0 | 0 | 720 | 19
653 | Low alloy steel | 0.16 | 0.47 | 0.62 | 0.01 | 0.01 | 0.19 | 1.01 | 0.92 | 0.15 | 0.003 | 0.0111 | 0 | 0 | 0 | 0.24 | 0 | 0 | 0 | 0 | 0 | 690 | 18
654 | Low alloy steel | 0.14 | 0.34 | 0.73 | 0.01 | 0.009 | 0.13 | 1.06 | 0.96 | 0.08 | 0.003 | 0.0102 | 0 | 0 | 0 | 0.23 | 0 | 0 | 0 | 0 | 0 | 790 | 16
655 | Low alloy steel | 0.18 | 0.37 | 0.66 | 0.018 | 0.017 | 0.1 | 1.07 | 1.03 | 0.12 | 0.02 | 0.0081 | 0 | 0 | 0 | 0.3 | 0 | 0 | 0 | 0 | 0 | 690 | 17
656 | Low alloy steel | 0.16 | 0.47 | 0.62 | 0.01 | 0.01 | 0.19 | 1 | 0.92 | 0.15 | 0.002 | 0.0104 | 0 | 0 | 0 | 0.24 | 0 | 0 | 0 | 0 | 0 | 680 | 16
657 | Low alloy steel | 0.18 | 0.37 | 0.61 | 0.019 | 0.018 | 0.11 | 1.09 | 1.12 | 0.07 | 0.016 | 0.0064 | 0 | 0 | 0 | 0.28 | 0 | 0 | 0 | 0 | 0 | 680 | 19
658 | Low alloy steel | 0.16 | 0.52 | 0.79 | 0.01 | 0.008 | 0.13 | 1.16 | 0.97 | 0.11 | 0.003 | 0.0106 | 0 | 0 | 0 | 0.23 | 0 | 0 | 0 | 0 | 0 | 710 | 15
659 | Low alloy steel | 0.18 | 0.39 | 0.63 | 0.012 | 0.012 | 0.23 | 1.22 | 0.89 | 0.17 | 0.002 | 0.0103 | 0 | 0 | 0 | 0.23 | 0 | 0 | 0 | 0 | 0 | 720 | 17
660 | Low alloy steel | 0.15 | 0.52 | 0.78 | 0.01 | 0.009 | 0.12 | 1.17 | 0.98 | 0.08 | 0.003 | 0.0106 | 0 | 0 | 0 | 0.23 | 0 | 0 | 0 | 0 | 0 | 680 | 20
661 | Low alloy steel | 0.13 | 0.21 | 0.51 | 0.016 | 0.024 | 0.042 | 0.95 | 0.5 | 0.062 | 0 | 0.0087 | 0 | 0 | 0 | 0.004 | 0 | 0 | 0 | 0 | 0 | 443 | 38.8
662 | Low alloy steel | 0.13 | 0.21 | 0.51 | 0.016 | 0.024 | 0.042 | 0.95 | 0.5 | 0.062 | 0 | 0.0087 | 0 | 0 | 0 | 0.004 | 0 | 0 | 0 | 0 | 0 | 447 | 36
663 | Low alloy steel | 0.15 | 0.51 | 0.61 | 0.018 | 0.019 | 0.21 | 1.15 | 0.49 | 0.21 | 0.005 | 0.0111 | 0 | 0 | 0.0035 | 0 | 0 | 0.02 | 0.02 | 0 | 0 | 558 | 22.7
664 | Low alloy steel | 0.15 | 0.51 | 0.61 | 0.018 | 0.019 | 0.21 | 1.15 | 0.49 | 0.21 | 0.005 | 0.0111 | 0 | 0 | 0.0035 | 0 | 0 | 0.02 | 0.02 | 0 | 0 | 509 | 35
665 | Low alloy steel | 0.12 | 0.25 | 0.62 | 0.01 | 0.01 | 0.06 | 1.13 | 0.53 | 0.09 | 0.005 | 0 | 0 | 0.005 | 0 | 0.01 | 0.005 | 0.018 | 0.0032 | 0 | 0 | 451 | 34
666 | Low alloy steel | 0.13 | 0.2 | 0.55 | 0.01 | 0.013 | 0.05 | 1.16 | 0.52 | 0.11 | 0.005 | 0 | 0 | 0.005 | 0 | 0.01 | 0.005 | 0.016 | 0.0033 | 0 | 0 | 451 | 34
667 | Low alloy steel | 0.14 | 0.25 | 0.58 | 0.011 | 0.009 | 0.06 | 1.13 | 0.53 | 0.09 | 0.005 | 0 | 0 | 0.005 | 0 | 0.01 | 0.005 | 0.017 | 0.003 | 0 | 0 | 451 | 34
743 | Low alloy steel | 0.15 | 0.02 | 0.12 | 0.014 | 0.002 | 0 | 2.33 | 0.25 | 0 | 0.002 | 0.007 | 0.0033 | 0.05 | 0 | 0.23 | 0 | 0 | 0 | 1.54 | 0 | 607 | 22
744 | Low alloy steel | 0.06 | 0.22 | 0.43 | 0.013 | 0.003 | 0 | 2.27 | 0.12 | 0 | 0.002 | 0.0044 | 0.0021 | 0.056 | 0 | 0.256 | 0 | 0 | 0 | 1.67 | 0 | 620 | 23
746 | Low alloy steel | 0.07 | 0.18 | 0.24 | 0.009 | 0.002 | 0 | 2.58 | 0.27 | 0 | 0.009 | 0.006 | 0.0034 | 0.04 | 0 | 0.22 | 0 | 0 | 0 | 1.6 | 0 | 547 | 27
673 | Low alloy steel | 0.29 | 0.3 | 0.74 | 0.006 | 0.003 | 0.39 | 1.12 | 1.16 | 0.03 | 0.003 | 0.004 | 0 | 0 | 0 | 0.25 | 0 | 0.002 | 0 | 0 | 0 | 733 | 19
674 | Low alloy steel | 0.28 | 0.2 | 0.72 | 0.015 | 0.012 | 0.32 | 1.02 | 1.12 | 0.2 | 0.002 | 0.0075 | 0 | 0 | 0 | 0.27 | 0 | 0 | 0 | 0 | 0 | 810 | 17
675 | Low alloy steel | 0.28 | 0.18 | 0.75 | 0.012 | 0.009 | 0.32 | 1 | 1.25 | 0.14 | 0.002 | 0.009 | 0 | 0 | 0 | 0.27 | 0 | 0 | 0 | 0 | 0 | 810 | 18
676 | Low alloy steel | 0.29 | 0.2 | 0.75 | 0.01 | 0.009 | 0.34 | 1 | 1.25 | 0.14 | 0.002 | 0.0075 | 0 | 0 | 0 | 0.26 | 0 | 0 | 0 | 0 | 0 | 830 | 17
677 | Low alloy steel | 0.3 | 0.28 | 0.72 | 0.014 | 0.006 | 0.35 | 0.93 | 1.22 | 0.16 | 0.002 | 0.0093 | 0 | 0 | 0 | 0.21 | 0 | 0 | 0 | 0 | 0 | 810 | 19
678 | Low alloy steel | 0.3 | 0.26 | 0.79 | 0.016 | 0.015 | 0.32 | 1.03 | 1.13 | 0.19 | 0.002 | 0.0085 | 0 | 0 | 0 | 0.23 | 0 | 0 | 0 | 0 | 0 | 790 | 18
679 | Low alloy steel | 0.29 | 0.26 | 0.76 | 0.009 | 0.007 | 0.45 | 1.12 | 1.18 | 0.07 | 0.003 | 0.0103 | 0 | 0 | 0 | 0.23 | 0 | 0 | 0 | 0 | 0 | 830 | 17
680 | Low alloy steel | 0.29 | 0.26 | 0.77 | 0.009 | 0.007 | 0.46 | 1.12 | 1.2 | 0.08 | 0.004 | 0.0095 | 0 | 0 | 0 | 0.23 | 0 | 0 | 0 | 0 | 0 | 820 | 17
681 | Low alloy steel | 0.29 | 0.21 | 0.66 | 0.01 | 0.008 | 0.51 | 1.07 | 1.29 | 0.06 | 0.005 | 0.0097 | 0 | 0 | 0 | 0.23 | 0 | 0 | 0 | 0 | 0 | 800 | 18
682 | Low alloy steel | 0.3 | 0.27 | 0.7 | 0.012 | 0.012 | 0.44 | 1.1 | 1.35 | 0.11 | 0.003 | 0.0082 | 0 | 0 | 0 | 0.27 | 0 | 0 | 0 | 0 | 0 | 810 | 18
683 | Low alloy steel | 0.116 | 0.31 | 0.91 | 0.015 | 0.002 | 0.89 | 0.5 | 0.43 | 0.22 | 0.06 | 0.0059 | 0.0008 | 0.004 | 0 | 0.04 | 0 | 0 | 0 | 0 | 0 | 840 | 35
684 | Low alloy steel | 0.12 | 0.32 | 0.85 | 0.013 | 0.003 | 0.8 | 0.48 | 0.41 | 0.2 | 0.056 | 0 | 0.0007 | 0 | 0 | 0.04 | 0 | 0 | 0 | 0 | 0 | 824 | 31
685 | Low alloy steel | 0.129 | 0.31 | 0.91 | 0.015 | 0.002 | 0.91 | 0.5 | 0.43 | 0.22 | 0.066 | 0.006 | 0.0009 | 0.003 | 0 | 0.041 | 0 | 0 | 0 | 0 | 0 | 825 | 30
686 | Low alloy steel | 0.15 | 0.39 | 0.44 | 0.006 | 0.004 | 0.095 | 2.27 | 1 | 0.04 | 0.02 | 0.006 | 0 | 0 | 0 | 0.01 | 0 | 0 | 0 | 0 | 0 | 748 | 22
687 | Low alloy steel | 0.156 | 0.31 | 0.7 | 0.007 | 0.005 | 0.2 | 2.27 | 0.99 | 0.04 | 0 | 0.0096 | 0 | 0 | 0 | 0.01 | 0 | 0 | 0 | 0 | 0 | 607 | 25
688 | Low alloy steel | 0.13 | 0.25 | 0.49 | 0.009 | 0.011 | 0.03 | 2.31 | 1.01 | 0.03 | 0.042 | 0.0115 | 0 | 0 | 0 | 0.01 | 0 | 0 | 0 | 0 | 0 | 783 | 18
689 | Low alloy steel | 0.14 | 0.21 | 0.53 | 0.012 | 0.012 | 0.14 | 2.4 | 1.01 | 0.16 | 0.015 | 0.0108 | 0 | 0 | 0 | 0.01 | 0 | 0 | 0 | 0 | 0 | 727 | 22
690 | Low alloy steel | 0.14 | 0.25 | 0.55 | 0.01 | 0.009 | 0.18 | 2.44 | 1.03 | 0.13 | 0.01 | 0.0102 | 0 | 0 | 0 | 0.01 | 0 | 0 | 0 | 0 | 0 | 711 | 22
691 | Low alloy steel | 0.14 | 0.31 | 0.52 | 0.009 | 0.009 | 0.19 | 2.4 | 1.04 | 0.13 | 0.015 | 0.0112 | 0 | 0 | 0 | 0.01 | 0 | 0 | 0 | 0 | 0 | 707 | 22
692 | Low alloy steel | 0.08 | 0.42 | 0.54 | 0.018 | 0.007 | 0.03 | 2.28 | 0.96 | 0.03 | 0.02 | 0.0069 | 0 | 0 | 0 | 0.01 | 0 | 0 | 0 | 0 | 0 | 661 | 22
234 | High Cr steel | 0.11 | 0.62 | 0.44 | 0.026 | 0.006 | 0.07 | 8.58 | 0.95 | 0.05 | 0.005 | 0.0184 | 0 | 0 | 0 | 0 | 0 | 0 | 0 | 0 | 0 | 563 | 31
235 | High Cr steel | 0.09 | 0.45 | 0.45 | 0.021 | 0.014 | 0.12 | 9.15 | 0.93 | 0.06 | 0.009 | 0.017 | 0 | 0 | 0 | 0 | 0 | 0 | 0 | 0 | 0 | 578 | 31
236 | High Cr steel | 0.13 | 0.54 | 0.5 | 0.025 | 0.016 | 0.1 | 8.96 | 1.05 | 0.05 | 0.013 | 0.023 | 0 | 0 | 0 | 0 | 0 | 0 | 0 | 0 | 0 | 589 | 31
237 | High Cr steel | 0.09 | 0.5 | 0.47 | 0.021 | 0.014 | 0.07 | 9.13 | 0.95 | 0.08 | 0.009 | 0.017 | 0 | 0 | 0 | 0 | 0 | 0 | 0 | 0 | 0 | 576 | 32
238 | High Cr steel | 0.11 | 0.5 | 0.38 | 0.018 | 0.011 | 0.1 | 8.86 | 0.98 | 0.02 | 0.012 | 0.018 | 0 | 0 | 0 | 0 | 0 | 0 | 0 | 0 | 0 | 554 | 32
239 | High Cr steel | 0.12 | 0.63 | 0.45 | 0.022 | 0.007 | 0.07 | 8.64 | 0.97 | 0.05 | 0.002 | 0.0154 | 0 | 0 | 0 | 0 | 0 | 0 | 0 | 0 | 0 | 560 | 31
240 | High Cr steel | 0.098 | 0.54 | 0.42 | 0.022 | 0.013 | 0.11 | 9.03 | 0.99 | 0.08 | 0.009 | 0.017 | 0 | 0 | 0 | 0 | 0 | 0 | 0 | 0 | 0 | 566 | 31
241 | High Cr steel | 0.12 | 0.86 | 0.49 | 0.015 | 0.002 | 0.047 | 8.89 | 1 | 0.05 | 0.009 | 0.018 | 0 | 0 | 0 | 0 | 0 | 0 | 0 | 0 | 0 | 583 | 30
242 | High Cr steel | 0.11 | 0.59 | 0.41 | 0.017 | 0.009 | 0.1 | 9.15 | 1.05 | 0.02 | 0.011 | 0.018 | 0 | 0 | 0 | 0 | 0 | 0 | 0 | 0 | 0 | 569 | 32
243 | High Cr steel | 0.12 | 0.66 | 0.47 | 0.019 | 0.006 | 0.07 | 8.72 | 0.96 | 0.05 | 0.002 | 0.0174 | 0 | 0 | 0 | 0 | 0 | 0 | 0 | 0 | 0 | 552 | 31
244 | High Cr steel | 0.12 | 0.34 | 0.43 | 0.014 | 0.005 | 0.075 | 8.5 | 0.96 | 0.02 | 0.002 | 0.017 | 0 | 0 | 0 | 0 | 0 | 0 | 0 | 0 | 0 | 522 | 32
511 | High Cr steel | 0.13 | 0.26 | 0.7 | 0.013 | 0.004 | 0.38 | 11.5 | 0.16 | 0.03 | 0.009 | 0.037 | 0 | 0 | 0 | 0 | 0 | 0 | 0 | 0 | 0 | 731 | 23
512 | High Cr steel | 0.12 | 0.43 | 0.42 | 0.022 | 0.004 | 0.19 | 11.8 | 0.05 | 0.05 | 0.023 | 0.0149 | 0 | 0 | 0 | 0 | 0 | 0 | 0 | 0 | 0 | 730 | 21
513 | High Cr steel | 0.12 | 0.41 | 0.46 | 0.02 | 0.004 | 0.23 | 12.1 | 0.04 | 0.06 | 0.032 | 0.0137 | 0 | 0 | 0 | 0 | 0 | 0 | 0 | 0 | 0 | 740 | 21
514 | High Cr steel | 0.14 | 0.31 | 0.46 | 0.019 | 0.008 | 0.15 | 12 | 0.04 | 0.05 | 0.008 | 0.0167 | 0 | 0 | 0 | 0 | 0 | 0 | 0 | 0 | 0 | 730 | 22
515 | High Cr steel | 0.14 | 0.5 | 0.67 | 0.027 | 0.01 | 0.32 | 11.78 | 0.18 | 0.21 | 0.036 | 0.0175 | 0 | 0 | 0 | 0 | 0 | 0 | 0 | 0 | 0 | 640 | 25
516 | High Cr steel | 0.12 | 0.48 | 0.71 | 0.026 | 0.007 | 0.31 | 12.38 | 0.09 | 0.09 | 0.038 | 0.0194 | 0 | 0 | 0 | 0 | 0 | 0 | 0 | 0 | 0 | 610 | 28
517 | High Cr steel | 0.12 | 0.21 | 0.66 | 0.028 | 0.003 | 0.41 | 11.8 | 0.13 | 0.1 | 0.002 | 0.0393 | 0 | 0 | 0 | 0 | 0 | 0 | 0 | 0 | 0 | 640 | 25
518 | High Cr steel | 0.13 | 0.5 | 0.61 | 0.016 | 0.014 | 0.43 | 11.64 | 0.18 | 0.08 | 0.044 | 0.0264 | 0 | 0 | 0 | 0 | 0 | 0 | 0 | 0 | 0 | 790 | 20
519 | High Cr steel | 0.13 | 0.36 | 0.65 | 0.015 | 0.011 | 0.38 | 11.69 | 0.19 | 0.03 | 0.016 | 0.027 | 0 | 0 | 0 | 0 | 0 | 0 | 0 | 0 | 0 | 750 | 21
520 | High Cr steel | 0.14 | 0.28 | 0.59 | 0.018 | 0.017 | 0.45 | 11.92 | 0.21 | 0.04 | 0.007 | 0.0303 | 0 | 0 | 0 | 0 | 0 | 0 | 0 | 0 | 0 | 740 | 22
521 | High Cr steel | 0.07 | 0.46 | 0.6 | 0.026 | 0.005 | 0.28 | 16.75 | 0.03 | 0 | 0 | 0 | 0 | 0 | 0 | 0 | 0 | 0 | 0 | 0 | 0 | 489 | 39
522 | High Cr steel | 0.1 | 0.37 | 0.43 | 0.025 | 0.004 | 0.31 | 16.23 | 0.04 | 0 | 0 | 0 | 0 | 0 | 0 | 0 | 0 | 0 | 0 | 0 | 0 | 478 | 42
523 | High Cr steel | 0.08 | 0.28 | 0.64 | 0.03 | 0.015 | 0.33 | 16.3 | 0.09 | 0 | 0 | 0 | 0 | 0 | 0 | 0 | 0 | 0 | 0 | 0 | 0 | 493 | 38
524 | High Cr steel | 0.09 | 0.29 | 0.69 | 0.03 | 0.014 | 0.36 | 16.35 | 0.08 | 0 | 0 | 0 | 0 | 0 | 0 | 0 | 0 | 0 | 0 | 0 | 0 | 519 | 38
525 | High Cr steel | 0.1 | 0.37 | 0.4 | 0.027 | 0.003 | 0.32 | 16.38 | 0.01 | 0 | 0 | 0 | 0 | 0 | 0 | 0 | 0 | 0 | 0 | 0 | 0 | 469 | 44
526 | High Cr steel | 0.06 | 0.44 | 0.6 | 0.023 | 0.007 | 0.21 | 17.55 | 0.03 | 0 | 0 | 0 | 0 | 0 | 0 | 0 | 0 | 0 | 0 | 0 | 0 | 499 | 38
527 | High Cr steel | 0.1 | 0.32 | 0.4 | 0.023 | 0.008 | 0.22 | 16.2 | 0.01 | 0 | 0 | 0 | 0 | 0 | 0 | 0 | 0 | 0 | 0 | 0 | 0 | 471 | 41
528 | High Cr steel | 0.07 | 0.58 | 0.64 | 0.025 | 0.003 | 0.16 | 16.4 | 0.03 | 0 | 0 | 0 | 0 | 0 | 0 | 0 | 0 | 0 | 0 | 0 | 0 | 500 | 40
529 | High Cr steel | 0.07 | 0.28 | 0.65 | 0.028 | 0.013 | 0.36 | 16.2 | 0.08 | 0 | 0 | 0 | 0 | 0 | 0 | 0 | 0 | 0 | 0 | 0 | 0 | 527 | 37
554 | High Cr steel | 0.25 | 0.3 | 0.73 | 0.019 | 0.01 | 0.7 | 11.27 | 0.98 | 0.01 | 0 | 0 | 0 | 0 | 0 | 0.29 | 0 | 0 | 0 | 0.96 | 0 | 1090 | 17
555 | High Cr steel | 0.2 | 0.5 | 0.59 | 0.021 | 0.007 | 0.78 | 11 | 1.1 | 0.09 | 0.03 | 0.015 | 0 | 0 | 0 | 0.21 | 0 | 0 | 0 | 1.07 | 0.04 | 971 | 17
556 | High Cr steel | 0.23 | 0.37 | 0.55 | 0.023 | 0.008 | 0.64 | 11.3 | 1.2 | 0.11 | 0.039 | 0.019 | 0 | 0 | 0 | 0.22 | 0 | 0 | 0 | 0.96 | 0.04 | 998 | 16
557 | High Cr steel | 0.23 | 0.3 | 0.59 | 0.028 | 0.008 | 0.67 | 12.1 | 1.22 | 0.12 | 0.02 | 0.021 | 0 | 0 | 0 | 0.24 | 0 | 0 | 0 | 1.09 | 0.04 | 1007 | 16
558 | High Cr steel | 0.19 | 0.33 | 0.87 | 0.029 | 0.011 | 0.9 | 11.4 | 0.91 | 0.11 | 0.007 | 0.02 | 0 | 0 | 0 | 0.24 | 0 | 0 | 0 | 1.07 | 0.12 | 1019 | 14
559 | High Cr steel | 0.21 | 0.53 | 0.8 | 0.029 | 0.009 | 0.68 | 12.3 | 0.94 | 0.14 | 0.04 | 0.02 | 0 | 0 | 0 | 0.23 | 0 | 0 | 0 | 1.1 | 0.04 | 1031 | 13
560 | High Cr steel | 0.21 | 0.41 | 0.6 | 0.026 | 0.009 | 0.67 | 12.9 | 0.93 | 0.13 | 0.023 | 0.021 | 0 | 0 | 0 | 0.21 | 0 | 0 | 0 | 0.93 | 0.15 | 1019 | 14
561 | High Cr steel | 0.23 | 0.4 | 0.73 | 0.009 | 0.008 | 0.68 | 11.7 | 0.92 | 0.15 | 0.037 | 0.032 | 0 | 0 | 0 | 0.27 | 0 | 0 | 0 | 0.9 | 0.04 | 1031 | 14
562 | High Cr steel | 0.25 | 0.35 | 0.7 | 0.016 | 0.008 | 0.75 | 11.9 | 0.99 | 0.03 | 0.027 | 0.021 | 0 | 0 | 0 | 0.28 | 0 | 0 | 0 | 0.95 | 0.05 | 986 | 16
563 | High Cr steel | 0.23 | 0.32 | 0.69 | 0.016 | 0.009 | 0.68 | 11.2 | 1 | 0.03 | 0.005 | 0.029 | 0 | 0 | 0 | 0.3 | 0 | 0 | 0 | 1.13 | 0.04 | 968 | 17
646 | High Cr steel | 0.1 | 0.76 | 0.51 | 0 | 0 | 0 | 7.07 | 0.51 | 0 | 0 | 0 | 0 | 0 | 0 | 0 | 0 | 0 | 0 | 0 | 0 | 516 | 46
647 | High Cr steel | 0.13 | 0.74 | 0.44 | 0 | 0 | 0 | 6.75 | 0.5 | 0 | 0 | 0 | 0 | 0 | 0 | 0 | 0 | 0 | 0 | 0 | 0 | 548 | 33
648 | High Cr steel | 0.13 | 0.78 | 0.45 | 0 | 0 | 0 | 6.8 | 0.49 | 0 | 0 | 0 | 0 | 0 | 0 | 0 | 0 | 0 | 0 | 0 | 0 | 569 | 31
668 | High Cr steel | 0.1 | 0.39 | 0.41 | 0.0013 | 0.001 | 0 | 8.77 | 0.96 | 0 | 0.01 | 0.0502 | 0 | 0.087 | 0 | 0.2 | 0 | 0 | 0 | 0 | 0 | 657 | 28
671 | High Cr steel | 0.08 | 0.34 | 0.49 | 0.005 | 0.004 | 0.09 | 8.34 | 0.89 | 0.02 | 0.008 | 0.059 | 0 | 0.069 | 0 | 0.23 | 0 | 0 | 0 | 0 | 0 | 682 | 24
672 | High Cr steel | 0.21 | 0.44 | 0.62 | 0.023 | 0.004 | 0.85 | 11.46 | 0.97 | 0.062 | 0.033 | 0.0239 | 0 | 0 | 0 | 0.28 | 0.09 | 0.027 | 0 | 0.94 | 0.1 | 1024 | 15
703 | High Cr steel | 0.1 | 0.39 | 0.39 | 0 | 0 | 0 | 8.46 | 1.01 | 0 | 0 | 0.038 | 0 | 0.078 | 0 | 0.2 | 0 | 0 | 0 | 0 | 0 | 686 | 22
704 | High Cr steel | 0.1 | 0.39 | 0.39 | 0 | 0 | 0 | 8.46 | 1.01 | 0 | 0 | 0.038 | 0 | 0.078 | 0 | 0.2 | 0 | 0 | 0 | 0 | 0 | 676 | 22
717 | High Cr steel | 0.093 | 0.16 | 0.46 | 0.01 | 0.001 | 0.15 | 8.8 | 0.42 | 0 | 0.002 | 0.0489 | 0.0009 | 0.06 | 0 | 0.21 | 0 | 0 | 0 | 1.85 | 0 | 934 | 18
718 | High Cr steel | 0.12 | 0.28 | 0.63 | 0.013 | 0.001 | 0.35 | 10.7 | 0.36 | 0.98 | 0.005 | 0.076 | 0.0036 | 0.056 | 0 | 0.22 | 0 | 0 | 0 | 1.9 | 0 | 725 | 22
719 | High Cr steel | 0.098 | 0.29 | 0.42 | 0.007 | 0.0013 | 0.13 | 9.5 | 0.36 | 0 | 0.009 | 0.0462 | 0.002 | 0.062 | 0 | 0.19 | 0 | 0 | 0 | 1.74 | 0 | 710 | 24
720 | High Cr steel | 0.1 | 0.38 | 0.4 | 0.015 | 0.001 | 0.12 | 8.53 | 0.96 | 0.96 | 0.022 | 0.05 | 0 | 0.076 | 0 | 0.21 | 0 | 0 | 0 | 0 | 0 | 699 | 24
721 | High Cr steel | 0.09 | 0.34 | 0.45 | 0.015 | 0.001 | 0.2 | 8.51 | 0.9 | 0.026 | 0.02 | 0.042 | 0 | 0.076 | 0 | 0.205 | 0 | 0 | 0 | 0 | 0 | 708 | 22
722 | High Cr steel | 0.09 | 0.29 | 0.35 | 0.009 | 0.002 | 0.28 | 8.7 | 0.9 | 0.032 | 0.001 | 0.044 | 0 | 0.072 | 0 | 0.22 | 0 | 0 | 0 | 0 | 0 | 734 | 22
723 | High Cr steel | 0.08 | 0.34 | 0.49 | 0.005 | 0.004 | 0.09 | 8.34 | 0.89 | 0.02 | 0.011 | 0.059 | 0 | 0.07 | 0 | 0.23 | 0 | 0 | 0 | 0 | 0 | 676 | 25
724 | High Cr steel | 0.08 | 0.34 | 0.49 | 0.005 | 0.004 | 0.09 | 8.34 | 0.89 | 0.02 | 0.011 | 0.059 | 0 | 0.07 | 0 | 0.23 | 0 | 0 | 0 | 0 | 0 | 682 | 24
725 | High Cr steel | 0.1 | 0.24 | 0.44 | 0.005 | 0.001 | 0.04 | 8.74 | 0.94 | 0.012 | 0.014 | 0.0582 | 0 | 0.076 | 0 | 0.21 | 0 | 0 | 0 | 0 | 0 | 700 | 22
745 | High Cr steel | 0.05 | 0.28 | 0.5 | 0.02 | 0.002 | 0.11 | 9.04 | 2.03 | 0.02 | 0.001 | 0.021 | 0 | 0.006 | 0 | 0.01 | 0 | 0 | 0 | 0 | 0 | 619 | 28
748 | High Cr steel | 0.12 | 0.24 | 0.63 | 0.014 | 0.001 | 0.36 | 10.73 | 0.38 | 0.97 | 0.006 | 0.072 | 0.0039 | 0.056 | 0 | 0.22 | 0 | 0 | 0 | 1.97 | 0 | 730 | 23
749 | High Cr steel | 0.11 | 0.27 | 0.59 | 0.015 | 0.002 | 0.33 | 12.1 | 0.34 | 0.82 | 0.016 | 0.066 | 0.003 | 0.06 | 0 | 0.19 | 0 | 0 | 0 | 1.82 | 0 | 787 | 23
750 | High Cr steel | 0.13 | 0.31 | 0.6 | 0.017 | 0.001 | 0.36 | 10.65 | 0.33 | 0.86 | 0.007 | 0.057 | 0.0024 | 0.05 | 0 | 0.19 | 0 | 0 | 0 | 1.87 | 0 | 777 | 23
751 | High Cr steel | 0.12 | 0.3 | 0.6 | 0.013 | 0.002 | 0.32 | 10.65 | 0.34 | 0.85 | 0.007 | 0.054 | 0.0029 | 0.05 | 0 | 0.19 | 0 | 0 | 0 | 1.89 | 0 | 773 | 22
245 | Austenitic stainless steel | 0.062 | 0.62 | 1.56 | 0.025 | 0.013 | 10.69 | 18.7 | 0.47 | 0.17 | 0.047 | 0.031 | 0.0007 | 0.01 | 0 | 0 | 0.04 | 0 | 0 | 0 | 0 | 610 | 67
246 | Austenitic stainless steel | 0.054 | 0.41 | 1.52 | 0.031 | 0.02 | 10.15 | 18.34 | 0.36 | 0.19 | 0.01 | 0.029 | 0.001 | 0.01 | 0 | 0 | 0.064 | 0 | 0 | 0 | 0 | 610 | 69
247 | Austenitic stainless steel | 0.056 | 0.4 | 1.52 | 0.03 | 0.016 | 10.1 | 18.5 | 0.36 | 0.16 | 0.012 | 0.03 | 0.0011 | 0.01 | 0 | 0 | 0.054 | 0 | 0 | 0 | 0 | 590 | 69
248 | Austenitic stainless steel | 0.07 | 0.52 | 1.49 | 0.023 | 0.006 | 9.68 | 18.7 | 0.06 | 0.06 | 0.01 | 0.027 | 0.0013 | 0.01 | 0 | 0 | 0.006 | 0 | 0 | 0 | 0 | 610 | 73
249 | Austenitic stainless steel | 0.07 | 0.55 | 1.46 | 0.023 | 0.006 | 9.57 | 18.95 | 0.04 | 0.07 | 0.014 | 0.0278 | 0.0018 | 0.01 | 0 | 0 | 0.062 | 0 | 0 | 0 | 0 | 620 | 71
250 | Austenitic stainless steel | 0.08 | 0.62 | 1.34 | 0.021 | 0.006 | 9.8 | 18.25 | 0.06 | 0.05 | 0.013 | 0.0348 | 0.0017 | 0.01 | 0 | 0 | 0.02 | 0 | 0 | 0 | 0 | 650 | 71
251 | Austenitic stainless steel | 0.07 | 0.58 | 1.47 | 0.022 | 0.013 | 9.8 | 18.16 | 0.05 | 0.14 | 0.015 | 0.031 | 0.0003 | 0.04 | 0 | 0 | 0.031 | 0 | 0 | 0 | 0 | 620 | 71
252 | Austenitic stainless steel | 0.09 | 0.61 | 1.56 | 0.022 | 0.014 | 10.27 | 18.24 | 0.32 | 0.16 | 0.014 | 0.038 | 0.0001 | 0.03 | 0 | 0 | 0.036 | 0 | 0 | 0 | 0 | 610 | 71
253 | Austenitic stainless steel | 0.07 | 0.6 | 1.58 | 0.022 | 0.012 | 10.26 | 18.18 | 0.31 | 0.12 | 0.014 | 0.028 | 0.0008 | 0.04 | 0 | 0 | 0.04 | 0 | 0 | 0 | 0 | 620 | 72
254 | Austenitic stainless steel | 0.06 | 0.59 | 1.69 | 0.024 | 0.017 | 13.32 | 16.73 | 2.38 | 0.07 | 0.015 | 0.03 | 0.001 | 0.02 | 0 | 0 | 0.011 | 0 | 0 | 0 | 0 | 578 | 68
255 | Austenitic stainless steel | 0.05 | 0.52 | 1.51 | 0.021 | 0.01 | 13.21 | 16.42 | 2.34 | 0.14 | 0.018 | 0.034 | 0.0005 | 0.01 | 0 | 0 | 0.011 | 0 | 0 | 0 | 0 | 568 | 68
256 | Austenitic stainless steel | 0.05 | 0.71 | 1.52 | 0.022 | 0.013 | 13.5 | 17.5 | 2.28 | 0.17 | 0.027 | 0.035 | 0.0013 | 0.02 | 0 | 0 | 0.055 | 0 | 0 | 0 | 0 | 572 | 66
257 | Austenitic stainless steel | 0.058 | 0.58 | 1.56 | 0.027 | 0.008 | 13.65 | 16.86 | 2.14 | 0.17 | 0.041 | 0.025 | 0.0009 | 0.01 | 0 | 0 | 0.028 | 0 | 0 | 0 | 0 | 572 | 66
258 | Austenitic stainless steel | 0.078 | 0.62 | 1.6 | 0.021 | 0.008 | 13.51 | 16.9 | 2.08 | 0.16 | 0.031 | 0.028 | 0.001 | 0.01 | 0 | 0 | 0.037 | 0 | 0 | 0 | 0 | 594 | 67
259 | Austenitic stainless steel | 0.066 | 0.63 | 1.73 | 0.029 | 0.024 | 13.16 | 17.07 | 2.34 | 0.13 | 0.095 | 0.028 | 0.002 | 0.01 | 0 | 0 | 0.055 | 0 | 0 | 0 | 0 | 610 | 64
260 | Austenitic stainless steel | 0.07 | 0.61 | 1.65 | 0.025 | 0.007 | 13.6 | 16.6 | 2.33 | 0.26 | 0.017 | 0.025 | 0.0011 | 0.01 | 0 | 0 | 0.043 | 0 | 0 | 0 | 0 | 589 | 64
261 | Austenitic stainless steel | 0.06 | 0.52 | 1.6 | 0.025 | 0.007 | 13.3 | 16.7 | 2.25 | 0.24 | 0.02 | 0.0318 | 0.0008 | 0.01 | 0 | 0 | 0.06 | 0 | 0 | 0 | 0 | 585 | 62
262 | Austenitic stainless steel | 0.06 | 0.52 | 1.58 | 0.025 | 0.007 | 13.6 | 16.6 | 2.31 | 0.26 | 0.021 | 0.0224 | 0.0007 | 0.01 | 0 | 0 | 0.029 | 0 | 0 | 0 | 0 | 575 | 62
263 | Austenitic stainless steel | 0.07 | 0.62 | 1.49 | 0.023 | 0.006 | 11.23 | 17.8 | 0.11 | 0.09 | 0.013 | 0.0116 | 0.0001 | 0.01 | 0 | 0 | 0.39 | 0 | 0 | 0 | 0 | 560 | 73
264 | Austenitic stainless steel | 0.07 | 0.54 | 1.59 | 0.023 | 0.006 | 10.92 | 18.2 | 0.1 | 0.09 | 0.058 | 0.0092 | 0.0006 | 0.02 | 0 | 0 | 0.47 | 0 | 0 | 0 | 0 | 590 | 67
265 | Austenitic stainless steel | 0.06 | 0.57 | 1.46 | 0.023 | 0.006 | 10.92 | 17.9 | 0.08 | 0.11 | 0.023 | 0.0106 | 0.001 | 0.02 | 0 | 0 | 0.42 | 0 | 0 | 0 | 0 | 580 | 67
266 | Austenitic stainless steel | 0.08 | 0.53 | 1.6 | 0.023 | 0.007 | 12.61 | 18.61 | 0.09 | 0.08 | 0.065 | 0.0083 | 0.0001 | 0.01 | 0 | 0 | 0.51 | 0 | 0 | 0 | 0 | 590 | 59
267 | Austenitic stainless steel | 0.068 | 0.47 | 1.59 | 0.023 | 0.015 | 12.46 | 18.82 | 0.09 | 0.08 | 0.02 | 0.0074 | 0.0007 | 0.01 | 0 | 0 | 0.52 | 0 | 0 | 0 | 0 | 590 | 59
268 | Austenitic stainless steel | 0.078 | 0.55 | 1.65 | 0.023 | 0.006 | 12.55 | 18.7 | 0.16 | 0.06 | 0.029 | 0.008 | 0.0003 | 0.01 | 0 | 0 | 0.55 | 0 | 0 | 0 | 0 | 600 | 60
269 | Austenitic stainless steel | 0.06 | 0.55 | 1.56 | 0.026 | 0.01 | 12.27 | 18.02 | 0.02 | 0.06 | 0.121 | 0.014 | 0.0005 | 0.01 | 0 | 0 | 0.49 | 0 | 0 | 0 | 0 | 560 | 69
270 | Austenitic stainless steel | 0.06 | 0.54 | 1.67 | 0.028 | 0.016 | 12.62 | 17.71 | 0.02 | 0.05 | 0.161 | 0.013 | 0.0002 | 0.01 | 0 | 0 | 0.53 | 0 | 0 | 0 | 0 | 550 | 66
271 | Austenitic stainless steel | 0.06 | 0.61 | 1.74 | 0.02 | 0.006 | 12.59 | 17.86 | 0.25 | 0.06 | 0.04 | 0.019 | 0.001 | 0.01 | 0 | 0 | 0.39 | 0 | 0 | 0 | 0 | 540 | 71
272 | Austenitic stainless steel | 0.07 | 0.6 | 1.71 | 0.02 | 0.005 | 12 | 17.85 | 0.04 | 0.05 | 0.019 | 0.0284 | 0.0012 | 0.74 | 0 | 0.031 | 0.019 | 0 | 0 | 0 | 0.29 | 620 | 60
273 | Austenitic stainless steel | 0.06 | 0.49 | 1.66 | 0.023 | 0.006 | 12.2 | 17.8 | 0.05 | 0.03 | 0.023 | 0.0236 | 0.0012 | 0.82 | 0 | 0.038 | 0.018 | 0 | 0 | 0 | 0.27 | 580 | 63
274 | Austenitic stainless steel | 0.07 | 0.62 | 1.73 | 0.024 | 0.007 | 12.2 | 17.95 | 0.1 | 0.04 | 0.012 | 0.0216 | 0.0016 | 0.72 | 0 | 0.032 | 0.019 | 0 | 0 | 0 | 0.29 | 560 | 66
275 | Austenitic stainless steel | 0.04 | 0.82 | 1.73 | 0.022 | 0.009 | 12.5 | 17.61 | 0.06 | 0.1 | 0.013 | 0.02 | 0.0004 | 0.79 | 0 | 0.032 | 0.019 | 0 | 0 | 0 | 0.33 | 580 | 61
276 | Austenitic stainless steel | 0.05 | 0.8 | 1.7 | 0.019 | 0.011 | 12.21 | 17.26 | 0.07 | 0.09 | 0.012 | 0.021 | 0.0003 | 0.77 | 0 | 0.032 | 0.018 | 0 | 0 | 0 | 0.33 | 580 | 62
277 | Austenitic stainless steel | 0.05 | 0.77 | 1.74 | 0.025 | 0.007 | 12.55 | 17.89 | 0.11 | 0.09 | 0.004 | 0.016 | 0.0004 | 0.77 | 0 | 0.033 | 0.02 | 0 | 0 | 0 | 0.37 | 560 | 65
278 | Austenitic stainless steel | 0.053 | 0.63 | 1.81 | 0.027 | 0.011 | 12.24 | 17.56 | 0.15 | 0.14 | 0.008 | 0.0222 | 0.0027 | 0.87 | 0 | 0.041 | 0.019 | 0 | 0 | 0 | 0.3 | 580 | 63
279 | Austenitic stainless steel | 0.065 | 0.49 | 1.76 | 0.019 | 0.027 | 12.13 | 18.05 | 0.06 | 0.08 | 0.007 | 0.0241 | 0.0018 | 0.88 | 0 | 0.036 | 0.036 | 0 | 0 | 0 | 0.22 | 570 | 61
280 | Austenitic stainless steel | 0.06 | 0.54 | 1.82 | 0.028 | 0.012 | 12.38 | 17.7 | 0.19 | 0.11 | 0.007 | 0.0223 | 0.002 | 0.87 | 0 | 0.042 | 0.019 | 0 | 0 | 0 | 0.28 | 580 | 61
483 | Austenitic stainless steel | 0.037 | 0.49 | 0.97 | 0.026 | 0.001 | 19.05 | 25.25 | 0.08 | 0.16 | 0.016 | 0.0194 | 0.0001 | 0 | 0 | 0.12 | 0.004 | 0 | 0 | 0 | 0 | 567 | 53
486 | Austenitic stainless steel | 0.06 | 0.46 | 1.49 | 0.032 | 0.026 | 12.48 | 17.43 | 2.49 | 0.15 | 0.025 | 0.0189 | 0.0008 | 0.04 | 0 | 0 | 0.009 | 0 | 0 | 0 | 0 | 570 | 65
487 | Austenitic stainless steel | 0.07 | 0.73 | 1.62 | 0.029 | 0.019 | 11.92 | 16.97 | 2.45 | 0.14 | 0.022 | 0.0159 | 0.0013 | 0.04 | 0 | 0 | 0.009 | 0 | 0 | 0 | 0 | 560 | 69
488 | Austenitic stainless steel | 0.07 | 0.81 | 1.75 | 0.026 | 0.01 | 10.28 | 16.97 | 2.44 | 0.15 | 0.04 | 0.0241 | 0.0016 | 0.04 | 0 | 0 | 0.044 | 0 | 0 | 0 | 0 | 610 | 63
489 | Austenitic stainless steel | 0.07 | 0.58 | 1.67 | 0.027 | 0.011 | 10.42 | 17.3 | 2.37 | 0.17 | 0.03 | 0.029 | 0.0007 | 0.03 | 0 | 0 | 0.047 | 0 | 0 | 0 | 0 | 600 | 63
490 | Austenitic stainless steel | 0.08 | 0.67 | 1.44 | 0.026 | 0.009 | 12.3 | 17.11 | 2.31 | 0.35 | 0.006 | 0.0186 | 0.001 | 0.04 | 0 | 0 | 0.013 | 0 | 0 | 0 | 0 | 570 | 64
491 | Austenitic stainless steel | 0.07 | 0.61 | 1.41 | 0.026 | 0.007 | 12.18 | 16.97 | 2.25 | 0.34 | 0.006 | 0.0218 | 0.0008 | 0.03 | 0 | 0 | 0.018 | 0 | 0 | 0 | 0 | 570 | 62
530 | Austenitic stainless steel | 0.064 | 0.38 | 1.85 | 0.035 | 0.015 | 8.2 | 18.75 | 0.32 | 0 | 0 | 0.045 | 0 | 0 | 0 | 0 | 0 | 0 | 0 | 0 | 0 | 627 | 71
531 | Austenitic stainless steel | 0.07 | 0.53 | 1.55 | 0.032 | 0.026 | 9.37 | 18.76 | 0.07 | 0 | 0 | 0.068 | 0 | 0 | 0 | 0 | 0 | 0 | 0 | 0 | 0 | 589 | 78
532 | Austenitic stainless steel | 0.07 | 0.35 | 0.76 | 0.031 | 0.01 | 10.15 | 18.97 | 0.12 | 0 | 0 | 0.06 | 0 | 0 | 0 | 0 | 0 | 0 | 0 | 0 | 0 | 600 | 75
533 | Austenitic stainless steel | 0.06 | 0.52 | 1.52 | 0.025 | 0.003 | 9.45 | 18.7 | 0.11 | 0 | 0 | 0.026 | 0 | 0 | 0 | 0 | 0 | 0 | 0 | 0 | 0 | 602 | 69
534 | Austenitic stainless steel | 0.07 | 0.82 | 1.26 | 0.032 | 0.013 | 8.22 | 18.3 | 0.14 | 0 | 0 | 0.075 | 0 | 0 | 0 | 0 | 0 | 0 | 0 | 0 | 0 | 676 | 71
535 | Austenitic stainless steel | 0.05 | 0.57 | 1.64 | 0.03 | 0.011 | 10.17 | 19.44 | 0.12 | 0 | 0 | 0.049 | 0 | 0 | 0 | 0 | 0 | 0 | 0 | 0 | 0 | 596 | 71
536 | Austenitic stainless steel | 0.08 | 0.52 | 1.59 | 0.033 | 0.009 | 10.1 | 19 | 0.25 | 0 | 0 | 0.01 | 0 | 0 | 0 | 0 | 0 | 0 | 0 | 0 | 0 | 582 | 71
537 | Austenitic stainless steel | 0.05 | 0.48 | 1.5 | 0.027 | 0.003 | 9.45 | 18.6 | 0.13 | 0 | 0 | 0.024 | 0 | 0 | 0 | 0 | 0 | 0 | 0 | 0 | 0 | 635 | 71
538 | Austenitic stainless steel | 0.08 | 0.81 | 1.51 | 0.032 | 0.031 | 9.9 | 18.33 | 0.1 | 0 | 0 | 0.069 | 0 | 0 | 0 | 0 | 0 | 0 | 0 | 0 | 0 | 595 | 70
539 | Austenitic stainless steel | 0.05 | 0.33 | 0.67 | 0.03 | 0.008 | 10.19 | 18.15 | 0.13 | 0 | 0 | 0.058 | 0 | 0 | 0 | 0 | 0 | 0 | 0 | 0 | 0 | 585 | 75
540 | Austenitic stainless steel | 0.073 | 0.33 | 1.69 | 0.033 | 0.02 | 8.35 | 18.35 | 0.28 | 0 | 0 | 0.051 | 0 | 0 | 0 | 0 | 0 | 0 | 0 | 0 | 0 | 666 | 72
541 | Austenitic stainless steel | 0.05 | 0.54 | 0.88 | 0.029 | 0.01 | 9.1 | 18.53 | 0.12 | 0.06 | 0.023 | 0.023 | 0 | 0 | 0 | 0 | 0.02 | 0 | 0 | 0 | 0.21 | 666 | 68
542 | Austenitic stainless steel | 0.06 | 0.45 | 0.81 | 0.029 | 0.006 | 8.64 | 18.19 | 0.052 | 0 | 0 | 0 | 0 | 0 | 0 | 0 | 0 | 0 | 0 | 0 | 0 | 618 | 68
543 | Austenitic stainless steel | 0.05 | 0.54 | 0.88 | 0.029 | 0.01 | 9.1 | 18.53 | 0.12 | 0.06 | 0.023 | 0.023 | 0 | 0 | 0 | 0 | 0.02 | 0 | 0 | 0 | 0.21 | 666 | 68
544 | Austenitic stainless steel | 0.06 | 0.45 | 0.81 | 0.029 | 0.006 | 8.64 | 18.19 | 0 | 0 | 0 | 0.052 | 0 | 0 | 0 | 0 | 0 | 0 | 0 | 0 | 0 | 618 | 68
545 | Austenitic stainless steel | 0.07 | 0.63 | 0.96 | 0.028 | 0.004 | 9 | 18.55 | 0.1 | 0.02 | 0.002 | 0.02 | 0.001 | 0 | 0.0054 | 0.057 | 0.02 | 0 | 0 | 0 | 0.22 | 630 | 65
546 | Austenitic stainless steel | 0.05 | 0.54 | 0.88 | 0.029 | 0.01 | 9.1 | 18.53 | 0.12 | 0.06 | 0.023 | 0.023 | 0.0004 | 0 | 0.0032 | 0.052 | 0.02 | 0 | 0 | 0 | 0.21 | 645 | 64
547 | Austenitic stainless steel | 0.05 | 0.7 | 1.1 | 0.034 | 0.003 | 12.6 | 17.05 | 2.24 | 0.31 | 0.02 | 0.017 | 0.003 | 0.001 | 0 | 0 | 0.03 | 0 | 0 | 0 | 0 | 606 | 57
548 | Austenitic stainless steel | 0.06 | 0.74 | 1.7 | 0.038 | 0.011 | 13.04 | 17.31 | 2.56 | 0.3 | 0.005 | 0.0192 | 0.0011 | 0.04 | 0 | 0 | 0.011 | 0 | 0 | 0 | 0 | 570 | 64
549 | Austenitic stainless steel | 0.05 | 0.74 | 1.74 | 0.035 | 0.006 | 11.19 | 17.6 | 2.32 | 0.28 | 0.005 | 0.023 | 0.0007 | 0.03 | 0 | 0 | 0.014 | 0 | 0 | 0 | 0 | 570 | 64
550 | Austenitic stainless steel | 0.05 | 0.7 | 1.1 | 0.034 | 0.003 | 12.6 | 17.05 | 2.24 | 0.31 | 0.003 | 0.017 | 0.003 | 0.001 | 0 | 0 | 0.03 | 0 | 0 | 0 | 0 | 604 | 58
551 | Austenitic stainless steel | 0.012 | 0.55 | 0.87 | 0.025 | 0.004 | 11.22 | 16.76 | 2.02 | 0.28 | 0.015 | 0.00765 | 0.0002 | 0.007 | 0 | 0 | 0.001 | 0 | 0 | 0 | 0 | 574 | 59
552 | Austenitic stainless steel | 0.012 | 0.56 | 0.81 | 0.024 | 0.004 | 10.67 | 16.39 | 2.11 | 0.27 | 0.011 | 0.081 | 0.001 | 0.001 | 0 | 0 | 0.0006 | 0 | 0 | 0 | 0 | 598 | 60
553 | Austenitic stainless steel | 0.011 | 0.57 | 0.54 | 0.025 | 0.003 | 11.14 | 16.85 | 2.25 | 0.27 | 0.006 | 0.00751 | 0.0002 | 0.004 | 0 | 0 | 0.001 | 0 | 0 | 0 | 0 | 570 | 64
580 | Austenitic stainless steel | 0.07 | 0.33 | 0.84 | 0.01 | 0.004 | 33.92 | 19.55 | 0 | 0.27 | 0.53 | 0.028 | 0 | 0 | 0 | 0 | 0.38 | 0 | 0 | 0 | 0 | 564 | 49
747 | Austenitic stainless steel | 0.08 | 0.28 | 0.78 | 0.03 | 0.002 | 8.79 | 18.68 | 0 | 2.92 | 0 | 0.102 | 0 | 0.48 | 0 | 0 | 0 | 0 | 0 | 0 | 0 | 655 | 51
| DP | 0.07 | 0.03 | 1.2 | 0.051 | 0.004 | 0 | 0.47 | 0 | 0 | 0.032 | 0 | 0 | 0 | 0 | 0 | 0 | 0 | 0 | 0 | 0 | 640 | 29.3
| DP | 0.074 | 1.077 | 1.201 | 0.013 | 0.004 | 0 | 0.49 | 0 | 0 | 0.043 | 0 | 0 | 0 | 0 | 0 | 0 | 0 | 0 | 0 | 0 | 723 | 25.3
| DP | 0.068 | 0.092 | 1.35 | 0.0089 | 0.0075 | 0 | 0 | 0 | 0 | 0.0028 | 0.0015 | 0 | 0.0368 | 0 | 0 | 0 | 0 | 0 | 0 | 0 | 595.52 | 35.8
| DP | 0.068 | 0.09 | 1.37 | 0.0083 | 0.0091 | 0 | 0 | 0 | 0 | 0.02 | 0.002 | 0 | 0.073 | 0 | 0 | 0 | 0 | 0 | 0 | 0 | 785.15 | 23.99
| DP | 0.068 | 0.094 | 1.38 | 0.0087 | 0.0074 | 0 | 0 | 0 | 0 | 0.0016 | 0.001 | 0 | 0.085 | 0 | 0 | 0 | 0 | 0 | 0 | 0 | 637.14 | 32.04
| DP | 0.09 | 0.263 | 1.723 | 0.014 | 0 | 0 | 0 | 0 | 0 | 0.042 | 0 | 0 | 0.002 | 0 | 0 | 0.002 | 0 | 0 | 0 | 0 | 635 | 25.9
| DP | 0.112 | 0.445 | 1.52 | 0.012 | 0 | 0.039 | 0.027 | 0 | 0 | 0.043 | 0 | 0 | 0.017 | 0 | 0 | 0.002 | 0 | 0 | 0 | 0 | 782 | 16.2
| DP | 0.08 | 0.35 | 1.35 | 0.045 | 0.005 | 0 | 0.7 | 0 | 0 | 0.02 | 0 | 0 | 0 | 0 | 0 | 0 | 0 | 0 | 0 | 0 | 964 | 21
| DP | 0.0962 | 0.0907 | 1.386 | 0.009 | 0.001 | 0 | 0 | 0.147 | 0 | 0.9092 | 0.003 | 0 | 0 | 0 | 0 | 0 | 0 | 0 | 0 | 0 | 629 | 26.5
| DP | 0.0762 | 0.4618 | 1.593 | 0.013 | 0.0042 | 0 | 0.446 | 0 | 0 | 0.0396 | 0.002 | 0 | 0 | 0 | 0 | 0 | 0 | 0 | 0 | 0 | 656 | 25
| DP | 0.0748 | 0.213 | 0.933 | 0 | 0 | 0.02 | 0.727 | 0 | 0 | 0.039 | 0 | 0 | 0.0425 | 0 | 0 | 0 | 0 | 0 | 0 | 0 | 650 | 20
| DP | 0.09 | 0.012 | 1.34 | 0.013 | 0.003 | 0 | 0.2 | 0 | 0.01 | 0 | 0 | 0 | 0.002 | 0 | 0 | 0 | 0 | 0 | 0 | 0 | 425 | 36.5
| Shandong Iron & Steel Group Co. | 0.167 | 0.35 | 1.24 | 0.011 | 0.004 | 0.01 | 0.02 | 0.001 | 0.02 | 0.034 | 0 | 0 | 0.011 | 0 | 0.001 | 0.015 | 0.002 | 0 | 0 | 0 | 559 | 27.5
| Shandong Iron & Steel Group Co. | 0.17 | 0.29 | 1.24 | 0.011 | 0.003 | 0.01 | 0.02 | 0.002 | 0.01 | 0.035 | 0 | 0 | 0.01 | 0 | 0.001 | 0.017 | 0.002 | 0 | 0 | 0 | 532 | 26.5
| Shandong Iron & Steel Group Co. | 0.149 | 0.3 | 1.27 | 0.014 | 0.004 | 0.01 | 0.03 | 0.001 | 0.02 | 0.037 | 0 | 0 | 0.011 | 0 | 0.002 | 0.018 | 0.002 | 0 | 0 | 0 | 524 | 30
| Shandong Iron & Steel Group Co. | 0.152 | 0.31 | 1.24 | 0.015 | 0.005 | 0.01 | 0.02 | 0.002 | 0.01 | 0.036 | 0 | 0 | 0.012 | 0 | 0.002 | 0.017 | 0 | 0 | 0 | 0 | 553 | 29
| Shandong Iron & Steel Group Co. | 0.156 | 0.23 | 1.04 | 0.013 | 0.008 | 0.01 | 0.01 | 0.001 | 0.01 | 0.03 | 0 | 0 | 0.011 | 0 | 0.001 | 0.015 | 0.002 | 0 | 0 | 0 | 501 | 29.5
| Shandong Iron & Steel Group Co. | 0.167 | 0.24 | 1.02 | 0.018 | 0.007 | 0.01 | 0.02 | 0.001 | 0.02 | 0.03 | 0 | 0 | 0.011 | 0 | 0.002 | 0.014 | 0.002 | 0 | 0 | 0 | 525 | 27
| Shandong Iron & Steel Group Co. | 0.084 | 0.2 | 1.46 | 0.009 | 0.001 | 0.24 | 0.02 | 0.107 | 0.02 | 0.025 | 0 | 0 | 0.022 | 0 | 0.043 | 0.02 | 0.002 | 0 | 0 | 0 | 656 | 23.5
| Shandong Iron & Steel Group Co. | 0.166 | 0.19 | 0.29 | 0.041 | 0.013 | 0.01 | 0.03 | 0.001 | 0.01 | 0.006 | 0 | 0 | 0.002 | 0 | 0.001 | 0.001 | 0.001 | 0 | 0 | 0 | 441 | 32
| Shandong Iron & Steel Group Co. | 0.166 | 0.19 | 0.29 | 0.041 | 0.013 | 0.01 | 0.03 | 0.001 | 0.01 | 0.006 | 0 | 0 | 0.002 | 0 | 0.001 | 0.001 | 0.001 | 0 | 0 | 0 | 463 | 26
| Shandong Iron & Steel Group Co. | 0.176 | 0.26 | 1.02 | 0.012 | 0.008 | 0.01 | 0.02 | 0.003 | 0.02 | 0.031 | 0 | 0 | 0.013 | 0 | 0.002 | 0.016 | 0.002 | 0 | 0 | 0 | 506 | 26.5
| Shandong Iron & Steel Group Co. | 0.167 | 0.06 | 0.3 | 0.015 | 0.004 | 0.01 | 0.02 | 0.003 | 0.01 | 0.012 | 0 | 0 | 0.002 | 0 | 0.001 | 0.001 | 0.001 | 0 | 0 | 0 | 445 | 33
| Shandong Iron & Steel Group Co. | 0.165 | 0.08 | 0.31 | 0.013 | 0.008 | 0.01 | 0.03 | 0.007 | 0.02 | 0.015 | 0 | 0 | 0.002 | 0 | 0.001 | 0.001 | 0 | 0 | 0 | 0 | 440 | 33.5
| Shandong Iron & Steel Group Co. | 0.155 | 0.08 | 0.29 | 0.021 | 0.01 | 0.01 | 0.03 | 0.001 | 0.01 | 0.026 | 0 | 0 | 0.001 | 0 | 0.001 | 0.001 | 0 | 0 | 0 | 0 | 436 | 32.5
| Shandong Iron & Steel Group Co. | 0.162 | 0.15 | 0.59 | 0.01 | 0.001 | 0.01 | 0.02 | 0.001 | 0.01 | 0.025 | 0 | 0 | 0.001 | 0 | 0.002 | 0.002 | 0 | 0 | 0 | 0 | 439 | 31
| Shandong Iron & Steel Group Co. | 0.162 | 0.15 | 0.59 | 0.01 | 0.001 | 0.01 | 0.02 | 0.001 | 0.01 | 0.025 | 0 | 0 | 0.001 | 0 | 0.002 | 0.002 | 0 | 0 | 0 | 0 | 444 | 32
| Shandong Iron & Steel Group Co. | 0.17 | 0.25 | 1.04 | 0.017 | 0.008 | 0.01 | 0.02 | 0.003 | 0.03 | 0.042 | 0 | 0 | 0.01 | 0 | 0.002 | 0.018 | 0.002 | 0 | 0 | 0 | 502 | 27.5
| Shandong Iron & Steel Group Co. | 0.17 | 0.25 | 1.04 | 0.017 | 0.008 | 0.01 | 0.02 | 0.003 | 0.03 | 0.042 | 0 | 0 | 0.01 | 0 | 0.002 | 0.018 | 0.002 | 0 | 0 | 0 | 502 | 27.5
| Shandong Iron & Steel Group Co. | 0.186 | 0.08 | 1.39 | 0.024 | 0.014 | 0.01 | 0.02 | 0.002 | 0.01 | 0.025 | 0 | 0 | 0.001 | 0 | 0.002 | 0.001 | 0.002 | 0 | 0 | 0 | 531 | 26.5
| Shandong Iron & Steel Group Co. | 0.186 | 0.08 | 1.39 | 0.024 | 0.014 | 0.01 | 0.02 | 0.002 | 0.01 | 0.025 | 0 | 0 | 0.001 | 0 | 0.002 | 0.001 | 0.002 | 0 | 0 | 0 | 533 | 28
| Shandong Iron & Steel Group Co. | 0.186 | 0.08 | 1.39 | 0.024 | 0.014 | 0.01 | 0.02 | 0.002 | 0.01 | 0.025 | 0 | 0 | 0.001 | 0 | 0.002 | 0.001 | 0.002 | 0 | 0 | 0 | 535 | 26
| Shandong Iron & Steel Group Co. | 0.144 | 0.24 | 1.28 | 0.011 | 0.005 | 0.02 | 0.02 | 0.005 | 0.02 | 0.029 | 0 | 0 | 0.014 | 0 | 0.002 | 0.017 | 0.002 | 0 | 0 | 0 | 524 | 27.5
| Shandong Iron & Steel Group Co. | 0.144 | 0.24 | 1.28 | 0.011 | 0.005 | 0.02 | 0.02 | 0.005 | 0.02 | 0.029 | 0 | 0 | 0.014 | 0 | 0.002 | 0.017 | 0.002 | 0 | 0 | 0 | 530 | 29.5
| Shandong Iron & Steel Group Co. | 0.171 | 0.24 | 1.49 | 0.012 | 0.004 | 0.01 | 0.03 | 0.008 | 0.02 | 0.038 | 0 | 0 | 0.022 | 0 | 0.002 | 0.02 | 0.002 | 0 | 0 | 0 | 552 | 28.5
| Shandong Iron & Steel Group Co. | 0.087 | 0.19 | 1.48 | 0.007 | 0.002 | 0.26 | 0.01 | 0.1 | 0.02 | 0.039 | 0 | 0 | 0.022 | 0 | 0.043 | 0.024 | 0.003 | 0 | 0 | 0 | 652 | 22
| Shandong Iron & Steel Group Co. | 0.097 | 0.3 | 1.4 | 0.013 | 0.003 | 0.01 | 0.02 | 0.004 | 0.01 | 0.03 | 0 | 0 | 0.026 | 0 | 0.002 | 0.016 | 0.002 | 0 | 0 | 0 | 588 | 28.5
| Shandong Iron & Steel Group Co. | 0.148 | 0.28 | 1.5 | 0.011 | 0.002 | 0.01 | 0.02 | 0.002 | 0.02 | 0.029 | 0 | 0 | 0.027 | 0 | 0.023 | 0.016 | 0.002 | 0 | 0 | 0 | 582 | 26.5
| Shandong Iron & Steel Group Co. | 0.091 | 0.25 | 1.35 | 0.012 | 0.004 | 0.01 | 0.02 | 0.001 | 0.02 | 0.028 | 0 | 0 | 0.023 | 0 | 0.018 | 0.017 | 0.003 | 0 | 0 | 0 | 578 | 26.5
| Shandong Iron & Steel Group Co. | 0.159 | 0.16 | 0.62 | 0.014 | 0.003 | 0.02 | 0.03 | 0.002 | 0.02 | 0.037 | 0 | 0 | 0.001 | 0 | 0.002 | 0.002 | 0.002 | 0 | 0 | 0 | 469 | 31
| Shandong Iron & Steel Group Co. | 0.159 | 0.22 | 0.77 | 0.012 | 0.006 | 0.01 | 0.03 | 0.002 | 0.02 | 0.034 | 0 | 0 | 0.001 | 0 | 0.001 | 0.002 | 0.003 | 0 | 0 | 0 | 517 | 30.5
| Shandong Iron & Steel Group Co. | 0.185 | 0.23 | 1.05 | 0.013 | 0.006 | 0.01 | 0.02 | 0.002 | 0.02 | 0.026 | 0 | 0 | 0.01 | 0 | 0.003 | 0.013 | 0.002 | 0 | 0 | 0 | 521 | 31
| Shandong Iron & Steel Group Co. | 0.173 | 0.23 | 1.04 | 0.009 | 0.007 | 0.01 | 0.02 | 0.003 | 0.02 | 0.031 | 0 | 0 | 0.01 | 0 | 0.002 | 0.017 | 0.003 | 0 | 0 | 0 | 497 | 27.5
| Shandong Iron & Steel Group Co. | 0.18 | 0.25 | 1.04 | 0.012 | 0.008 | 0.01 | 0.02 | 0.002 | 0.02 | 0.04 | 0 | 0 | 0.01 | 0 | 0.002 | 0.017 | 0.002 | 0 | 0 | 0 | 514 | 32
| Shandong Iron & Steel Group Co. | 0.156 | 0.23 | 1.04 | 0.013 | 0.008 | 0.01 | 0.01 | 0.001 | 0.01 | 0.03 | 0 | 0 | 0.011 | 0 | 0.001 | 0.015 | 0.002 | 0 | 0 | 0 | 506 | 28.5
| Shandong Iron & Steel Group Co. | 0.166 | 0.24 | 1.04 | 0.013 | 0.006 | 0.02 | 0.03 | 0.003 | 0.02 | 0.036 | 0 | 0 | 0.013 | 0 | 0.002 | 0.017 | 0.002 | 0 | 0 | 0 | 507 | 28
| Shandong Iron & Steel Group Co. | 0.096 | 0.23 | 0.49 | 0.011 | 0.007 | 0.02 | 0.95 | 0.266 | 0.03 | 0.035 | 0 | 0 | 0.001 | 0 | 0.201 | 0.002 | 0.001 | 0 | 0 | 0 | 498 | 25
| Shandong Iron & Steel Group Co. | 0.171 | 0.25 | 1.08 | 0.013 | 0.004 | 0.01 | 0.02 | 0.002 | 0.02 | 0.031 | 0 | 0 | 0.002 | 0 | 0.001 | 0.003 | 0 | 0 | 0 | 0 | 520 | 35.5
| Shandong Iron & Steel Group Co. | 0.172 | 0.25 | 1.06 | 0.011 | 0.007 | 0.02 | 0.03 | 0.002 | 0.03 | 0.034 | 0 | 0 | 0.011 | 0 | 0.002 | 0.019 | 0.003 | 0 | 0 | 0 | 489 | 28
| Shandong Iron & Steel Group Co. | 0.162 | 0.24 | 1.03 | 0.015 | 0.006 | 0.01 | 0.02 | 0.004 | 0.02 | 0.035 | 0 | 0 | 0.011 | 0 | 0.001 | 0.014 | 0.002 | 0 | 0 | 0 | 481 | 25
| Shandong Iron & Steel Group Co. | 0.172 | 0.26 | 1.03 | 0.012 | 0.01 | 0.02 | 0.03 | 0.002 | 0.03 | 0.033 | 0 | 0 | 0.011 | 0 | 0.001 | 0.013 | 0.004 | 0 | 0 | 0 | 548 | 29
| Shandong Iron & Steel Group Co. | 0.155 | 0.23 | 1.03 | 0.013 | 0.011 | 0.01 | 0.02 | 0.002 | 0.02 | 0.039 | 0 | 0 | 0.011 | 0 | 0.001 | 0.017 | 0 | 0 | 0 | 0 | 506 | 28
| Shandong Iron & Steel Group Co. | 0.184 | 0.24 | 1.04 | 0.02 | 0.012 | 0.01 | 0.02 | 0.002 | 0.02 | 0.033 | 0 | 0 | 0.011 | 0 | 0.002 | 0.017 | 0.002 | 0 | 0 | 0 | 550 | 28
| Shandong Iron & Steel Group Co. | 0.154 | 0.22 | 1.05 | 0.013 | 0.009 | 0.02 | 0.03 | 0.002 | 0.03 | 0.035 | 0 | 0 | 0.01 | 0 | 0.001 | 0.012 | 0.003 | 0 | 0 | 0 | 512 | 30.5
| Shandong Iron & Steel Group Co. | 0.158 | 0.24 | 1.02 | 0.015 | 0.004 | 0.01 | 0.02 | 0.002 | 0.02 | 0.025 | 0 | 0 | 0.011 | 0 | 0.001 | 0.013 | 0.002 | 0 | 0 | 0 | 514 | 28.5
| Shandong Iron & Steel Group Co. | 0.147 | 0.33 | 1.25 | 0.018 | 0.011 | 0.01 | 0.03 | 0.002 | 0.03 | 0.025 | 0 | 0 | 0.017 | 0 | 0.001 | 0.016 | 0.006 | 0 | 0 | 0 | 536 | 31.2
| Shandong Iron & Steel Group Co. | 0.141 | 0.33 | 1.13 | 0.023 | 0.008 | 0.01 | 0.02 | 0.002 | 0.03 | 0.029 | 0 | 0 | 0.017 | 0 | 0.003 | 0.016 | 0.007 | 0 | 0 | 0 | 556 | 30.5
| Shandong Iron & Steel Group Co. | 0.108 | 0.28 | 1.41 | 0.017 | 0.009 | 0.02 | 0.03 | 0.002 | 0.02 | 0.027 | 0 | 0 | 0.023 | 0 | 0.002 | 0.014 | 0.003 | 0 | 0 | 0 | 562 | 29.5
| Shandong Iron & Steel Group Co. | 0.159 | 0.22 | 1.23 | 0.017 | 0.007 | 0.02 | 0.03 | 0.007 | 0.03 | 0.028 | 0 | 0 | 0.013 | 0 | 0.002 | 0.015 | 0.005 | 0 | 0 | 0 | 552 | 27.5
| Shandong Iron & Steel Group Co. | 0.141 | 0.28 | 1.15 | 0.015 | 0.008 | 0.01 | 0.03 | 0.002 | 0.03 | 0.025 | 0 | 0 | 0.018 | 0 | 0.002 | 0.012 | 0.003 | 0 | 0 | 0 | 540 | 26.8
| Shandong Iron & Steel Group Co. | 0.148 | 0.3 | 1.14 | 0.017 | 0.007 | 0.02 | 0.03 | 0.002 | 0.02 | 0.025 | 0 | 0 | 0.016 | 0 | 0.002 | 0.015 | 0.003 | 0 | 0 | 0 | 549 | 29.8

## Sheet1
E
35
35
32
35
32
32
29
33
32
30
27
27
32
30
31
32
31
30
31
32
33
32
34
27
28
40
36
40
37
40
37
37
37
34
40
37
23
25
31
31
25
25
31
25
35
35
35
27
37
25
22
21
20
24
25
20
25
19
23
24
28
24
24
24
22
23
27
22
27
20
40
26
26
25
27
26
21
23
35
34
35
36
31
36
29
30
29
23
24
25
35
34
32
34
33
32
34
36
30
33
33
33
31
33
41
33
34
31
29
35
32
30
30
42
38
40
34
41
33
35
30
32
32
40
30
34
32
32
33
32
35
36
29
25
30
32.3
32.3
31
29.1
30
27.8
30.8
29
31.9
31.9
32
28
29
29
31
31
30
32
34
32
31
32
37
37
33
35
29
36
20
18
22
21
25
29
30
28
30
30
28
30
32
21
31
31
27
31
29
11
7
19
18
18
1
29
31.9
30
28
30
33
28
34
28
36
26
29.7
29.7
25.9
25.9
34.3
26.8
27
26
27
28
28
30
28
30
32
29
30
30
30
37
44
35
32
38.3
38.3
30
32
32
34
33
32
32
28
27
27
20
19
32
33
31
33
33
32
33
33
29
30
30
30
24
23
28
31
29
24
29
30
27
30
28
26
30
24
24
20
20
26
27
23
22
22
27
30
31.7
29
23
24
24
28
22
19
18
16
17
16
19
15
17
20
38.8
36
22.7
35
34
34
34
22
23
27
19
17
18
17
19
18
17
17
18
18
35
31
30
22
25
18
22
22
22
22
31
31
31
32
32
31
31
30
32
31
32
23
21
21
22
25
28
25
20
21
22
39
42
38
38
44
38
41
40
37
17
17
16
16
14
13
14
14
16
17
46
33
31
28
24
15
22
22
18
22
24
24
22
22
25
24
22
28
23
23
23
22
67
69
69
73
71
71
71
71
72
68
68
66
66
67
64
64
62
62
73
67
67
59
59
60
69
66
71
60
63
66
61
62
65
63
61
61
53
65
69
63
63
64
62
71
78
75
69
71
71
71
71
70
75
72
68
68
68
68
65
64
57
64
64
58
59
60
64
49
51
29.3
25.3
35.8
23.99
32.04
25.9
16.2
21
26.5
25
20
36.5
27.5
26.5
30
29
29.5
27
23.5
32
26
26.5
33
33.5
32.5
31
32
27.5
27.5
26.5
28
26
27.5
29.5
28.5
22
28.5
26.5
26.5
31
30.5
31
27.5
32
28.5
28
25
35.5
28
25
29
28
28
30.5
28.5
31.2
30.5
29.5
27.5
26.8
29.8